## Maintable (M1) (CORRECTED)
Paper No | Specimen | hw | lw | tw | fc | rv | fyv | rh | fyh | rl | fyl | N | tf | hf | M/Vlw | hw/lw | P/Agfc | Ab | Ag | Ab/Ag | ρbl.fybl | ρsh.fysh | ρl.fyl | ρt.fyt | v_test | v_aci | v_tsc2018 | v_ec8 | v_japan | v_canada | v_kassem | v_hwang | v_gulec | v_ma | v_massone | failure_mode
Abdulridha & Palermo (2017) | W1-SR | 2200 | 1000 | 150 | 30.5 | 0.0067 | 425 | 0.0088 | 425 | 0.0133 | 425 | 0 | 150 | 200 | 2.2 | 2.2 | 0 | 30000 | 150000 | 0.2 | 5.6525 | 7.395 | 2.8475 | 3.74 | 155.15 | 698.5372 | 749.4615 | 366.2141 | 295.3055 | 760.2427 | 272.5686 |  |  |  |  | 3
[114] Adajar et al.1995 | RCW1 | 2000 | 1400 | 150 | 46.8 | 0.0118 | 373.76 | 0.005660373 | 357.084 | 0 | 0 | 98.28 | 150 | 0 | 1.43 | 1.428571 | 0.01 | 0 | 210000 | 0 | 0 | 0 | 4.410368 | 2.021229 | 666.82 | 782.287 | 751.2893 | 385.7655 | 263.6013 | 691.8245 | 648.8914 | 873.1088 | 376.3219 | 477.2549 | 1358.294 | 3
| RCW3 | 2000 | 1400 | 150 | 46.6 | 0.02067 | 373.76 | 0.005660373 | 357.084 | 0 | 0 | 97.86 | 150 | 0 | 1.43 | 1.428571 | 0.01 | 0 | 210000 | 0 | 0 | 0 | 7.7256192 | 2.021229 | 787.4 | 781.5215 | 750.5902 | 507.8879 | 263.5593 | 691.382 | 675.1769 | 871.5352 | 521.4824 | 564.0873 | 1353.255 | 1
[98] Adebar,2007 | High-Rise Core Wall (265) | 12000 | 1625 | 127 | 49 | 0.002680167 | 455 | 0.002587754 | 455 | 0.006497061 | 455 | 1500 | 380 | 203 | 7.38 | 7.384615 | 0.1 | 77140 | 309093 | 0.2495689 | 2.956163 | 2.667677 | 1.219476 | 1.177428 | 144.75 | 482.8755 | 856.1654 | 235.2477 | 420.6587 | 485.6485 | 851.4957 |  |  |  |  | 3
[26] Alarcon,2014 | W1 (49) | 1600 | 700 | 100 | 27.4 | 0.006 | 445.6 | 0.004361111 | 608.9 | 0.0314 | 469.2 | 287.4 | 100 | 100 | 2.5 | 2.285714 | 0.15 | 10000 | 70000 | 0.1428571 | 14.73288 | 0 | 2.6736 | 2.655481 | 143.15 | 246.7216 | 269.2431 | 196.0587 | 153.5928 | 265.1392 | 155.3901 |  |  |  |  | 2
| W2 (50) | 1600 | 700 | 100 | 27.4 | 0.006 | 445.6 | 0.004361111 | 608.9 | 0.0314 | 469.2 | 479 | 100 | 100 | 2.5 | 2.285714 | 0.25 | 10000 | 70000 | 0.1428571 | 14.73288 | 0 | 2.6736 | 2.655481 | 160.25 | 246.7216 | 269.2431 | 212.0187 | 170.0328 | 265.1392 | 186.842 |  |  |  |  | 2
| W3 (51) | 1600 | 700 | 100 | 27.4 | 0.006 | 445.6 | 0.004361111 | 608.9 | 0.0314 | 469.2 | 671.6 | 100 | 100 | 2.5 | 2.285714 | 0.35 | 10000 | 70000 | 0.1428571 | 14.73288 | 0 | 2.6736 | 2.655481 | 174 | 246.7216 | 269.2431 | 213.5141 | 186.4728 | 265.1392 | 218.8919 |  |  |  |  | 2
[82] Ali,1991 | W1 (221) | 3556 | 1219 | 76 | 34.5 | 0.003182 | 562 | 0.002740059 | 562 | 0.0314 | 540 | 291.35 | 127 | 127 | 3.04 | 2.917145 | 0.08 | 16129 | 105598 | 0.1527396 | 16.956 | 2.94791 | 1.788284 | 1.539913 | 158.2721 | 233.0204 | 303.7181 | 164.4464 | 189.9116 | 241.355 | 380.9911 |  |  |  |  | 3
[33] Altın,2013 | 1 (Reference) (65) | 1500 | 1000 | 100 | 20.15 | 0.001615676 | 325 | 0.001413 | 325 | 0.080384 | 425 | 0 | 100 | 150 | 1.5 | 1.5 | 0 | 15000 | 100000 | 0.15 | 34.1632 | 0 | 0.5250948 | 0.459225 | 132.645 | 157.7343 | 148.0444 | 141.2567 | 159.7163 | 117.1071 | 133.2507 | 164.2898 | 220.518 | 134.5564 | 266.3266 | 1
Athanasopoulou (2010) | S1 | 1016 | 1016 | 101.6 | 46.2 | 0.0071 | 660.518008 | 0.007123351 | 660.518008 | 0.04908739 | 660.518008 | 0 | 101.6 | 101.6 | 1.2 | 1 | 0 | 10322.56 | 103225.6 | 0.1 | 32.4231 | 2.060663 | 4.689678 | 4.705102 | 362.53 | 660.4329 | 645.3079 | 359.3098 | 374.6152 | 655.9411 | 373.7091 | 496.5814 | 318.0844 | 426.8757 | 662.3404 | 1
| S4 | 1016 | 1016 | 101.6 | 46.2 | 0.0083 | 632.938968 | 0.008312654 | 632.938968 | 0.09357283 | 444.022544 | 0 | 101.6 | 101.6 | 1.2 | 1 | 0 | 10322.56 | 103225.6 | 0.1 | 41.54845 | 2.060663 | 5.253393 | 5.261403 | 445.2107 | 717.8545 | 702.7324 | 429.1261 | 416.9814 | 721.5496 | 379.4668 | 496.5814 | 367.4011 | 492.5946 | 662.3404 | 1
| S6 | 1320.8 | 1016 | 101.6 | 46.88 | 0.0071 | 670.860148 | 0.007123351 | 670.860148 | 0.09357283 | 481.254248 | 0 | 101.6 | 101.6 | 1.5 | 1 | 0 | 10322.56 | 103225.6 | 0.1 | 45.03232 | 2.060663 | 4.763107 | 4.778772 | 390.577 | 669.3187 | 654.083 | 402.9694 | 366.8339 | 665.3704 | 342.3945 | 447.4286 | 326.533 | 502.3337 | 634.9013 | 1
| S9 | 1320.8 | 1016 | 101.6 | 42.75 | 0.00666 | 621.91 | 0.0065 | 621.91 | 0.1304 | 463.33 | 0 | 101.6 | 101.6 | 1.5 | 1.3 | 0 | 10322.56 | 103225.6 | 0.1 | 60.418232 | 2.060663 | 4.1419206 | 4.042415 | 500.15 | 585.3779 | 570.8261 | 435.2747 | 355.039 | 573.9401 | 315.3535 | 427.2657 | 367.5243 | 476.0667 | 585.8883 | 3
[117] Baek et al.2017 | NS2 | 3000 | 1500 | 200 | 36.5 | 0.011025325 | 470 | 0.009230505 | 470 | 0.127485 | 617 | 767 | 200 | 300 | 2 | 2 | 0.07004566 | 60000 | 300000 | 0.2 | 78.65827 | 0 | 5.18190275 | 4.338337 | 2016.27 | 1602.414 | 1713.835 | 1801.053 | 891.8111 | 1747.983 | 810.9514 | 1308.821 | 1504.97 | 2151.681 | 1168.081 | 1
| HS2 | 3000 | 1500 | 200 | 36.5 | 0.005627229 | 667 | 0.006752675 | 667 | 0.06374252 | 617 | 767 | 200 | 300 | 2 | 2 | 0.07004566 | 60000 | 300000 | 0.2 | 39.32914 | 0 | 3.753362 | 4.504034 | 1959.77 | 1652.121 | 1763.544 | 1231.217 | 840.0861 | 1804.776 | 803.0943 | 1313.7 | 1163.435 | 1952.181 | 1168.081 | 1
| NS2L | 3000 | 1500 | 200 | 36.5 | 0.006615195 | 470 | 0.004615252 | 470 | 0.095613785 | 617 | 767 | 200 | 300 | 2 | 2 | 0.07004566 | 60000 | 300000 | 0.2 | 58.99371 | 0 | 3.10914165 | 2.169169 | 1336.91 | 951.6965 | 1063.085 | 1313.334 | 741.3941 | 1004.488 | 737.9299 | 1048.52 | 1476.655 | 1311.561 | 1168.081 | 1
| HS2L | 3000 | 1500 | 200 | 36.5 | 0.004220422 | 667 | 0.003376337 | 667 | 0.095613785 | 617 | 767 | 200 | 300 | 2 | 2 | 0.07004566 | 60000 | 300000 | 0.2 | 58.99371 | 0 | 2.815021 | 2.252017 | 1447.31 | 976.5498 | 1087.939 | 1289.823 | 747.078 | 1032.885 | 737.5584 | 1058.462 | 1467.296 | 1334.816 | 1168.081 | 1
| NF2 | 3000 | 1500 | 200 | 38.1 | 0.006909647 | 667 | 0.00588896 | 667 | 0.1055365775 | 617 | 800 | 200 | 200 | 2 | 2 | 0.06999125 | 40000 | 300000 | 0.1333333 | 65.11607 | 0 | 4.608735 | 3.927937 | 1429.84 | 1485.827 | 1599.655 | 1299.918 | 901.7863 | 1612.975 | 818.8075 | 1294.002 | 1305.303 | 1847.701 | 1313.974 | 2
| HF2 | 3000 | 1500 | 200 | 36.7 | 0.006918724 | 667 | 0.006752675 | 667 | 0.1055365775 | 617 | 771 | 200 | 200 | 2 | 2 | 0.07002725 | 40000 | 300000 | 0.1333333 | 65.11607 | 0 | 4.614789 | 4.504034 | 1492.16 | 1652.945 | 1764.672 | 1277.421 | 920.4507 | 1805.49 | 813.2913 | 1320.832 | 1294.312 | 2026.891 | 1271.489 | 2
| HF2-500 | 3000 | 1500 | 200 | 38.2 | 0.0080645 | 563 | 0.007913290625 | 563 | 0.1055365775 | 617 | 803 | 200 | 200 | 2 | 2 | 0.07006981 | 40000 | 300000 | 0.1333333 | 65.11607 | 0 | 4.5403135 | 4.455183 | 1400.06 | 1644.396 | 1758.382 | 1321.255 | 931.2205 | 1794.041 | 833.3068 | 1359.608 | 1303.705 | 2018.105 | 1317.073 | 2
| HF2-600 | 3000 | 1500 | 200 | 26.1 | 0.006204 | 642 | 0.00419 | 642 | 0.105661785 | 617 | 548 | 200 | 200 | 2 | 2 | 0.06998723 | 40000 | 300000 | 0.1333333 | 65.19332 | 0 | 3.982968 | 2.68998 | 1401.45 | 1061.466 | 1155.671 | 1075.852 | 720.1212 | 1142.706 | 595.8871 | 886.3386 | 1182.46 | 1367.717 | 945.3255 | 2
[153] Baek et al.2017 | NS1M | 1500 | 1500 | 200 | 52.9 | 0.01103092 | 470 | 0.009230505 | 470 | 0.095613785 | 617 | 1111 | 200 | 300 | 1 | 1 | 0.0700063 | 60000 | 300000 | 0.2 | 58.99371 | 0 | 5.184531 | 4.338337 | 2317.715 | 1844.947 | 1797.9 | 2414.27 | 1448.484 | 1801.193 | 1461.628 | 1911.874 | 1811.796 | 2150.962 | 1767.313 | 1
| HS1M | 1500 | 1500 | 200 | 52.9 | 0.007037604 | 667 | 0.00677073 | 667 | 0.095613785 | 617 | 1111 | 200 | 300 | 1 | 1 | 0.0700063 | 60000 | 300000 | 0.2 | 58.99371 | 0 | 4.694082 | 4.516077 | 2143.69 | 1898.266 | 1851.222 | 2324.065 | 1457.101 | 1862.114 | 1455.596 | 1911.874 | 1811.796 | 2167.358 | 1767.313 | 1
| NF1M | 1500 | 1500 | 200 | 50.9 | 0.01083037 | 470 | 0.009230505 | 470 | 0.03969117 | 653 | 1069 | 200 | 200 | 1 | 1 | 0.07000655 | 40000 | 300000 | 0.1333333 | 25.91833401 | 0 | 5.090276 | 4.338337 | 1527.67 | 1834.573 | 1788.426 | 1474.072 | 1285.255 | 1795.196 | 1423.933 | 1875.386 | 1388.841 | 1616.439 | 1851.639 | 2
| HF1M | 1500 | 1500 | 200 | 50.9 | 0.00690966 | 667 | 0.00677073 | 667 | 0.03969117 | 653 | 1069 | 200 | 200 | 1 | 1 | 0.07000655 | 40000 | 300000 | 0.1333333 | 25.91833401 | 0 | 4.608743 | 4.516077 | 1368.715 | 1887.893 | 1841.747 | 1374.042 | 1294.59 | 1856.117 | 1418.052 | 1875.386 | 1362.357 | 1628.918 | 1851.639 | 2
| HF1M-B | 1500 | 1500 | 200 | 50.9 | 0.00690966 | 667 | 0.00677073 | 667 | 0.03969117 | 653 | 1069 | 200 | 200 | 1 | 1 | 0.07000655 | 40000 | 300000 | 0.1333333 | 25.91833401 | 21.1439 | 4.608743 | 4.516077 | 1445.56 | 1887.893 | 1841.747 | 1270.416 | 1294.59 | 1856.117 | 1418.052 | 1875.386 | 1362.357 | 1628.918 | 1851.639 | 2
| NF1T-B | 1500 | 1500 | 200 | 52.9 | 0.005415173 | 470 | 0.003969117 | 470 | 0.0297683775 | 470 | 1111 | 200 | 200 | 1 | 1 | 0.0700063 | 40000 | 300000 | 0.1333333 | 13.99114 | 44.979 | 2.545131 | 1.86548499 | 1113.315 | 1103.128 | 1056.044 | 909.6615 | 1103.44 | 953.6092 | 1385.316 | 1905.042 | 1080.01 | 1024.341 | 1914.589 | 1
| HF1T-B | 1500 | 1500 | 200 | 46 | 0.003610118 | 653 | 0.002532253 | 667 | 0.019845585 | 653 | 966 | 200 | 200 | 1 | 1 | 0.07 | 40000 | 300000 | 0.1333333 | 12.95917 | 35.4844 | 2.357407 | 1.689012751 | 1112.395 | 1013.505 | 969.5978 | 738.1355 | 950.9117 | 871.9151 | 1250.748 | 1772.387 | 976.8304 | 914.7773 | 1696.181 | 1
| NS0.5M | 750 | 1500 | 200 | 44.6 | 0.009164133 | 470 | 0.009230505 | 470 | 0.095613785 | 617 | 937 | 200 | 100 | 0.5 | 0.5 | 0.0700299 | 20000 | 300000 | 0.06666667 | 58.99371 | 0 | 4.307142 | 4.338337 | 2532.06 | 1800.49 | 1757.297 | 1465.854 | 1934.113 | 1775.493 | 1346.572 | 2891.839 | 1663.6 | 2202.377 | 1920.42 | 1
| HS0.5M | 750 | 1500 | 200 | 37.4 | 0.005846616 | 667 | 0.00677073 | 667 | 0.095613785 | 617 | 786 | 200 | 100 | 0.5 | 0.5 | 0.07005348 | 20000 | 300000 | 0.06666667 | 58.99371 | 0 | 3.899693 | 4.516077 | 2427.57 | 1811.755 | 1772.21 | 1282.998 | 1774.693 | 1812.102 | 1181.342 | 2551.272 | 1523.412 | 2040.875 | 1643.137 | 1
| NF0.5M | 750 | 1500 | 200 | 38.7 | 0.009164133 | 470 | 0.009230505 | 470 | 0.019845585 | 470 | 815 | 200 | 100 | 0.5 | 0.5 | 0.07019811 | 20000 | 300000 | 0.06666667 | 9.32742495 | 0 | 4.307142 | 4.338337 | 1430.945 | 1766.311 | 1726.08 | 1222.207 | 1424.078 | 1755.733 | 1223.105 | 2705.873 | 1291.224 | 1558.962 | 1694.29 | 2
| HF0.5M | 750 | 1500 | 200 | 38.7 | 0.005846616 | 667 | 0.00677073 | 667 | 0.012661265 | 667 | 815 | 200 | 100 | 0.5 | 0.5 | 0.07019811 | 20000 | 300000 | 0.06666667 | 8.445063755 | 0 | 3.899693 | 4.516077 | 1404.13 | 1819.63 | 1779.402 | 1216.125 | 1350.431 | 1816.655 | 1210.443 | 2608.085 | 1243.786 | 1529.262 | 1694.29 | 2
| HF0.5M-B | 750 | 1500 | 200 | 37.4 | 0.005846616 | 667 | 0.00677073 | 667 | 0.012661265 | 667 | 786 | 200 | 100 | 0.5 | 0.5 | 0.07005348 | 20000 | 300000 | 0.06666667 | 8.445063755 | 22.7447 | 3.899693 | 4.516077 | 1454.155 | 1811.755 | 1772.21 | 1106.349 | 1330.102 | 1812.102 | 1181.342 | 2551.272 | 1221.813 | 1503.05 | 1643.137 | 2
[154] Baek et al.2018 | SW1 | 3125 | 1250 | 180 | 19.5 | 0.001761249 | 454 | 0.002514794 | 454 | 0.08185851 | 636 | 0 | 180 | 190 | 2.5 | 2.5 | 0 | 34200 | 225000 | 0.152 | 52.06202 | 0 | 0.7996069 | 1.141716 | 388.25 | 421.8671 | 482.9241 | 383.8988 | 325.4906 | 436.5717 | 221.7022 |  |  |  |  | 1
| SW2 | 3125 | 1250 | 180 | 19.5 | 0.001761249 | 454 | 0.002514794 | 454 | 0.07164433 | 644 | 1080 | 180 | 180 | 2.5 | 2.5 | 0.2461538 | 32400 | 225000 | 0.144 | 46.13895 | 0 | 0.7996069 | 1.141716 | 482.85 | 421.8671 | 482.9241 | 490.1143 | 414.5298 | 436.5717 | 388.9432 |  |  |  |  | 1
| SW3 | 3125 | 1250 | 180 | 19.5 | 0.001761249 | 540 | 0.002005469 | 540 | 0.08885098 | 636 | 0 | 180 | 190 | 2.5 | 2.5 | 0 | 34200 | 225000 | 0.152 | 56.50922 | 0 | 0.9510742 | 1.082953 | 368.8 | 408.646 | 469.7023 | 393.1693 | 323.8686 | 421.4656 | 221.1237 |  |  |  |  | 1
| SW4 | 3125 | 1250 | 180 | 19.5 | 0.001761249 | 540 | 0.002005469 | 540 | 0.07486605 | 636 | 1080 | 180 | 190 | 2.5 | 2.5 | 0.2461538 | 34200 | 225000 | 0.152 | 47.61481 | 0 | 0.9510742 | 1.082953 | 482.17 | 408.646 | 469.7023 | 500.0758 | 409.4622 | 421.4656 | 388.14 |  |  |  |  | 1
| SW5 | 3125 | 1250 | 180 | 37.1 | 0.001761249 | 454 | 0.002514794 | 454 | 0.07164433 | 644 | 1181 | 180 | 180 | 2.5 | 2.5 | 0.1414795 | 32400 | 225000 | 0.144 | 46.13895 | 0 | 0.7996069 | 1.141716 | 583.95 | 484.455 | 568.6681 | 564.0133 | 492.2405 | 490.8449 | 530.7605 |  |  |  |  | 1
| SW6 | 3125 | 1250 | 180 | 37.1 | 0.001761249 | 540 | 0.002005469 | 540 | 0.07486605 | 636 | 1181 | 180 | 190 | 2.5 | 2.5 | 0.1414795 | 34200 | 225000 | 0.152 | 47.61481 | 0 | 0.9510742 | 1.082953 | 574.29 | 471.2339 | 555.4463 | 581.295 | 488.0072 | 475.7387 | 530.0566 |  |  |  |  | 2
| FW1 | 3125 | 1250 | 180 | 16.5 | 0.001704434 | 540 | 0.002005469 | 540 | 0.02253609 | 555 | 0 | 180 | 160 | 2.5 | 2.5 | 0 | 28800 | 225000 | 0.128 | 12.50753 | 0 | 0.9203944 | 1.082953 | 141.4 | 395.4244 | 451.589 | 200.8871 | 276.425 | 410.0005 | 193.8156 |  |  |  |  | 2
| FW2 | 3125 | 1250 | 180 | 16.5 | 0.001402764 | 540 | 0.002005469 | 540 | 0.02344679 | 555 | 1080 | 180 | 60 | 2.5 | 2.5 | 0.2909091 | 10800 | 225000 | 0.048 | 13.01297 | 0 | 0.7574928 | 1.082953 | 229.34 | 395.4244 | 451.589 | 315.9304 | 382.7391 | 410.0005 | 363.2182 |  |  |  |  | 3
| FW3 | 3125 | 1250 | 180 | 16.5 | 0.002438652 | 540 | 0.002005469 | 540 | 0.007329891 | 555 | 1080 | 180 | 300 | 2.5 | 2.5 | 0.2909091 | 54000 | 225000 | 0.24 | 4.068089 | 6.581022 | 1.316872 | 1.082953 | 248.27 | 395.4244 | 451.589 | 338.1554 | 313.3608 | 410.0005 | 365.8046 |  |  |  |  | 3
| FW4 | 3125 | 1250 | 180 | 16.5 | 0.001402764 | 540 | 0.001616653 | 540 | 0.02344679 | 555 | 0 | 180 | 60 | 2.5 | 2.5 | 0 | 10800 | 225000 | 0.048 | 13.01297 | 0 | 0.7574928 | 0.8729927 | 76.99 | 348.1857 | 404.348 | 142.553 | 260.5674 | 356.0267 | 188.0702 |  |  |  |  | 2
[72] Barda,1977 | B3-2 (173) | 952.5 | 1905 | 101.6 | 27.03 | 0.004919 | 544.71 | 0.005057266 | 512.99 | 0.04069838 | 413.7 | 0 | 610 | 102 | 0.5 | 0.5 | 0 | 62220 | 297261.6 | 0.2093106 | 16.83692 | 4.401604 | 2.67942849 | 2.594327 | 1074.5 | 752.7534 | 1122.789 | 474.0789 | 1354.594 | 718.591 | 1931.843 | 1013.846 | 835.5492 | 1017.013 | 913.5704 | 2
| B6-4 (176) | 952.5 | 1905 | 101.6 | 21.24 | 0.002528633 | 496.44 | 0.005057266 | 496.44 | 0.04069838 | 528.85 | 0 | 610 | 102 | 0.5 | 0.5 | 0 | 62220 | 297261.6 | 0.2093106 | 21.52334 | 4.527364 | 1.255314 | 2.510629 | 891.5 | 708.0931 | 1057.985 | 421.0738 | 1215.329 | 683.6291 | 1319.56 | 672.3749 | 740.6725 | 1084.006 | 732.5583 | 2
| B7-5 (177) | 476.25 | 1905 | 101.6 | 25.72 | 0.005071314 | 530.92 | 0.005057266 | 501.27 | 0.04069838 | 539.19 | 0 | 610 | 102 | 0.25 | 0.25 | 0 | 62220 | 297261.6 | 0.2093106 | 21.94416 | 4.571412 | 2.692462 | 2.535056 | 1176.15 | 735.1328 | 1096.544 | 473.3833 | 2005.399 | 701.9293 | 1884.449 | 1046.375 | 815.0504 | 2110.582 | 961.7436 | 2
| B8-5 (178) | 1905 | 1905 | 101.6 | 23.44 | 0.005071314 | 527.47 | 0.005057266 | 495.75 | 0.04069838 | 488.86 | 0 | 610 | 102 | 1 | 1 | 0 | 62220 | 297261.6 | 0.2093106 | 19.89581 | 4.357556 | 2.674966 | 2.507139 | 913.68 | 718.6413 | 1072.692 | 434.764 | 837.2863 | 689.3458 | 1470.996 | 498.4101 | 727.4528 | 757.294 | 708.5604 | 1
[100] Belmouden, Lestuzzi (2006) | WSH2 | 4560 | 2000 | 150 | 48.03 | 0.002827 | 494.1 | 0.002512 | 494.1 | 0.0157 | 580 | 630 | 150 | 200 | 2.28 | 2.28 | 0.04372267 | 30000 | 300000 | 0.1 | 9.106 | 2.501952 | 1.3968207 | 1.2411792 | 355.937625 | 717.5944 | 845.3514 | 383.733 | 569.5556 | 724.8129 | 724.3097 |  |  |  |  | 3
| WSH3 | 4560 | 2000 | 150 | 48.01 | 0.004981 | 519 | 0.002512 | 494.1 | 0.01739077 | 577.8 | 630 | 150 | 260 | 2.28 | 2.28 | 0.04374089 | 39000 | 300000 | 0.13 | 10.04839 | 2.4858752 | 2.585139 | 1.2411792 | 462.27457 | 717.5225 | 845.2529 | 458.4716 | 572.2375 | 724.7506 | 733.0561 |  |  |  |  | 3
| WSH4 | 4560 | 2000 | 150 | 48.01 | 0.004981 | 574.1 | 0.002512 | 494.1 | 0.01739077 | 579.1 | 630 | 150 | 260 | 2.28 | 2.28 | 0.04374089 | 39000 | 300000 | 0.13 | 10.07099 | 0 | 2.8595921 | 1.2411792 | 442.420165 | 717.5225 | 845.2529 | 461.9902 | 572.2375 | 724.7506 | 735.1162 |  |  |  |  | 3
| WSH6 | 4520 | 2000 | 150 | 51 | 0.005405 | 574.1 | 0.002512 | 494.1 | 0.01366175 | 579.1 | 1420 | 150 | 380 | 2.26 | 2.26 | 0.09281046 | 57000 | 300000 | 0.19 | 7.911522 | 8.0167968 | 3.1030105 | 1.2411792 | 596.36499 | 728.1091 | 859.7563 | 598.7177 | 618.9341 | 733.9307 | 879.6252 |  |  |  |  | 3
[118] Cheng et al.2016 | M60 | 2032 | 2032 | 203.2 | 39 | 0.003043 | 453 | 0.003379868 | 453 | 0.0404266 | 440 | 0 | 203.2 | 254 | 1 | 1 | 0 | 51612.8 | 412902.4 | 0.125 | 17.7877 | 5.511889 | 1.378479 | 1.53108 | 1098.5 | 1274.456 | 1218.812 | 651.5532 | 1212.926 | 1093.6 | 1199.626 | 1769.101 | 795.1173 | 683.1091 | 3640.835 | 2
| M115 | 2032 | 2032 | 203.2 | 38 | 0.001522 | 786 | 0.001689934 | 786 | 0.02336165 | 770 | 0 | 203.2 | 254 | 1 | 1 | 0 | 51612.8 | 412902.4 | 0.125 | 17.98847 | 5.511889 | 1.196292 | 1.328288 | 1073.5 | 1182.439 | 1127.509 | 467.8399 | 1075.283 | 993.1414 | 1168.146 | 1714.746 | 781.013 | 631.3736 | 2163.86 | 2
| H60 | 2032 | 2032 | 203.2 | 44 | 0.007715 | 475 | 0.008567965 | 475 | 0.06625217 | 450 | 0 | 203.2 | 254 | 1 | 1 | 0 | 51612.8 | 412902.4 | 0.125 | 29.81348 | 5.511889 | 3.664625 | 4.069783 | 1817 | 2362.572 | 2303.52 | 1611.57 | 1634.537 | 2314.314 | 1411.659 | 1938.455 | 1240.349 | 1544.56 | 2468.481 | 2
| H115 | 2032 | 2032 | 203.2 | 44 | 0.004286 | 806 | 0.004283983 | 806 | 0.03504247 | 770 | 0 | 203.2 | 254 | 1 | 1 | 0 | 51612.8 | 412902.4 | 0.125 | 26.9827 | 5.511889 | 3.454516 | 3.45289 | 1765.5 | 2107.868 | 2048.803 | 1159.016 | 1447.345 | 2023.295 | 1396.067 | 1938.455 | 1165.641 | 1354.936 | 2468.481 | 2
| H60X | 2032 | 2032 | 203.2 | 42 | 0.007715 | 475 | 0.008567965 | 475 | 0.06625217 | 450 | 0 | 203.2 | 254 | 1 | 1 | 0 | 51612.8 | 412902.4 | 0.125 | 29.81348 | 2.755944 | 3.664625 | 4.069783 | 1818.5 | 2346.887 | 2289.194 | 1619.434 | 1601.794 | 2305.246 | 1367.025 | 1893.887 | 1232.506 | 1543.798 | 2370.353 | 2
[139] Cho (2004) | W3 | 3750 | 1000 | 152 | 38.7 | 0.0049 | 488 | 0.006597861 | 488 | 0.0685 | 450 | 600 | 152 | 230.5 | 3.75 | 3.75 | 0.102 | 35036 | 152000 | 0.2305 | 30.825 | 1.865049 | 2.3912 | 3.219756 | 330.8135 | 646.4027 | 704.5228 | 573.8575 | 325.4496 | 695.3157 | 304.0676 |  |  |  |  | 3
[121] Christidis et al.2016 | W13 | 1400 | 750 | 125 | 25.37 | 0.01206372 | 580 | 0.0011304 | 568 | 0 | 0 | 0 | 125 | 0 | 1.87 | 1.866667 | 0 | 0 | 93750 | 0 | 0 | 0 | 6.996955 | 0.6420672 | 146.42075 | 149.0612 | 167.6207 | 81.04112 | 63.85287 | 136.7702 | 152.2612 | 169.7321 | 163.0769 | 123.9291 | 553.1972 | 3
[121] Christidis et al.2017 | W7 | 1400 | 750 | 125 | 31.12 | 0.00825 | 588 | 0.006698667 | 588 | 0 | 604 | 0 | 125 | 180 | 1.866667 | 1.866667 | 0 | 22500 | 93750 | 0.24 | 0 | 9.4668 | 4.851 | 3.938816 | 175.515 | 467.673 | 488.2436 | 242.3941 | 120.1951 | 497.2011 | 194.5149 | 275.6775 | 90.94959 | 392.2856595 | 349.4469 | 2
| W9 | 1400 | 750 | 125 | 31.12 | 0.005 | 580 | 0.00201 | 588 | 0 | 580 | 0 | 125 | 193 | 1.866667 | 1.866667 | 0 | 24125 | 93750 | 0.2573333 | 0 | 4.7334 | 2.9 | 1.18188 | 156.41 | 209.2232 | 229.7808 | 90.461 | 64.33848 | 201.9026 | 168.8326 | 222.3299 | 71.82141 | 122.7742875 | 228.7572 | 3
| W11 | 1400 | 750 | 125 | 31.12 | 0.005 | 580 | 0.0011 | 568 | 0 | 580 | 0 | 125 | 193 | 1.866667 | 1.866667 | 0 | 24125 | 93750 | 0.2573333 | 0 | 4.5724 | 2.9 | 0.6248 | 153.65 | 156.9996 | 177.5546 | 58.4469 | 46.7794 | 142.2332 | 164.7925 | 202.3679 | 71.82141 | 70.1302275 | 228.7572 | 3
[125] Cortés-Puentes (2018) | SQ1 | 1660 | 2000 | 100 | 29.5 | 0.0018 | 579 | 0.0021 | 579.15 | 0 | 0 | 0 | 100 | 0 | 0.83 | 0.83 | 0 | 0 | 200000 | 0 | 0 | 0 | 1.0422 | 1.216215 | 146.3119 | 513.8135 | 490.3713 | 176.0583 | 187.4796 | 434.3336 | 480.3471 | 697.4977 | 205.7074 | 154.2254 | 414.6702 | 3
| SQ1a | 1660 | 2000 | 100 | 12.35 | 0.0018 | 579 | 0.0021 | 579.15 | 0 | 0 | 0 | 100 | 0 | 0.83 | 0.83 | 0 | 0 | 200000 | 0 | 0 | 0 | 1.0422 | 1.216215 | 113.8415 | 418.3052 | 403.1417 | 165.3095 | 187.4796 | 379.1202 | 230.2223 | 300.6962 | 153.2877 | 154.2254 | 283.8541 | 2
| SQ2 | 1660 | 2000 | 125 | 26 | 0.0018 | 579 | 0.002 | 579.15 | 0.01 | 579 | 0 | 100 | 225 | 0.83 | 0.83 | 0 | 22500 | 238750 | 0.1125 | 5.79 | 2.9529 | 1.0422 | 1.1583 | 240.5845 | 607.0912 | 553.5006 | 214.5549 | 508.5282 | 514.4095 | 516.254 | 779.3785 | 286.8855 | 216.9481 | 1076.656 | 3
[145] Dabbagh 2005 | SW1 | 1000 | 1000 | 75 | 86 | 0.00471 | 536 | 0.004512575 | 536 | 0.0643072 | 535 | 1200 | 375 | 100 | 1 | 1 | 0.1033592 | 37500 | 135000 | 0.2777778 | 34.404352 | 0.391872 | 2.52456 | 2.41874 | 994.5 | 354.6449 | 611.3459 | 677.2151 | 911.0261 | 307.4142 | 1564.923 | 771.2989 | 577.525 | 1073.682 | 830.1904 | 1
| SW2 | 1000 | 1000 | 75 | 86 | 0.01339733 | 498 | 0.01339733 | 498 | 0.0643072 | 535 | 1200 | 375 | 100 | 1 | 1 | 0.1033592 | 37500 | 135000 | 0.2777778 | 34.404352 | 0.391872 | 6.671872 | 6.671872 | 1189 | 673.6139 | 1185.519 | 778.2549 | 990.1401 | 671.8603 | 1564.923 | 803.6393 | 577.525 | 1287.952 | 830.1904 | 1
| SW3 | 1000 | 1000 | 75 | 96 | 0.008373333 | 498 | 0.007536 | 536 | 0.0643072 | 535 | 1200 | 375 | 100 | 1 | 1 | 0.09259259 | 37500 | 135000 | 0.2777778 | 34.404352 | 0.391872 | 4.16992 | 4.039296 | 1103 | 485.9762 | 846.2248 | 713.8554 | 1011.72 | 451.9407 | 1653.406 | 814.8085 | 610.1789 | 1179.336 | 898.6048 | 1
| SW4 | 1000 | 1000 | 75 | 96 | 0.008373333 | 498 | 0.007536 | 536 | 0.0643072 | 535 | 0 | 375 | 100 | 1 | 1 | 0 | 37500 | 135000 | 0.2777778 | 34.404352 | 0.391872 | 4.16992 | 4.039296 | 728.5 | 485.9762 | 846.2248 | 446.5625 | 903.7202 | 451.9407 | 1526.24 | 520.0905 | 610.1789 | 667.9115 | 908.4739 | 1
| SW5 | 1000 | 1000 | 75 | 83 | 0.01339733 | 498 | 0.004512575 | 536 | 0.0643072 | 535 | 1200 | 375 | 100 | 1 | 1 | 0.107095 | 37500 | 135000 | 0.2777778 | 34.404352 | 0.391872 | 6.671872 | 2.41874 | 1096 | 351.5963 | 606.3341 | 745.7597 | 891.3152 | 305.6518 | 1537.386 | 783.5781 | 567.3625 | 1107.39 | 809.5182 | 1
| SW6 | 1000 | 1000 | 75 | 83 | 0.01007318 | 498 | 0.009368765 | 498 | 0.0643072 | 535 | 1200 | 375 | 100 | 1 | 1 | 0.107095 | 37500 | 135000 | 0.2777778 | 34.404352 | 0.391872 | 5.016445 | 4.665645 | 1110.15 | 520.1058 | 909.6662 | 698.8253 | 937.8692 | 498.1866 | 1537.386 | 800.5547 | 567.3625 | 1181.755 | 809.5182 | 1
[1] Dazio, 2009 | WSH1 (1) | 4560 | 2000 | 150 | 45 | 0.002513 | 518.9 | 0.002512 | 583.6 | 0.0157 | 547.3 | 689 | 150 | 200 | 2.28 | 2.28 | 0.051 | 30000 | 300000 | 0.1 | 8.59261 | 2.9320064 | 1.3039957 | 1.4660032 | 346.864365 | 773.9704 | 897.6359 | 414.4486 | 585.2129 | 792.2751 | 711.8904 |  |  |  |  | 3
| WSH2 (2) | 4560 | 2000 | 150 | 40.5 | 0.002513 | 518.9 | 0.002512 | 484.9 | 0.0157 | 583.1 | 691 | 150 | 200 | 2.28 | 2.28 | 0.057 | 30000 | 300000 | 0.1 | 9.15467 | 2.4361376 | 1.3039957 | 1.2180688 | 355.433045 | 682.4442 | 799.761 | 377.1352 | 543.4657 | 692.4229 | 663.2105 |  |  |  |  | 3
| WSH3 (3) | 4560 | 2000 | 150 | 39.2 | 0.004096 | 569.2 | 0.002512 | 489 | 0.01739077 | 601 | 686 | 150 | 260 | 2.28 | 2.28 | 0.058 | 39000 | 300000 | 0.13 | 10.45185 | 2.456736 | 2.3314432 | 1.228368 | 447.005845 | 680.4039 | 795.823 | 437.9672 | 539.4183 | 691.5047 | 657.866 |  |  |  |  | 3
| WSH4 (4) | 4560 | 2000 | 150 | 40.9 | 0.004096 | 583.7 | 0.002512 | 518.9 | 0.01739077 | 576 | 695 | 150 | 260 | 2.28 | 2.28 | 0.057 | 39000 | 300000 | 0.13 | 10.01708 | 0 | 2.3908352 | 1.3034768 | 437.02658 | 709.6271 | 827.523 | 453.8214 | 555.2903 | 723.0513 | 678.2192 |  |  |  |  | 3
| WSH5 (5) | 4560 | 2000 | 150 | 38.3 | 0.002094 | 518.9 | 0.002512 | 518.9 | 0.007729231 | 583.7 | 1474 | 150 | 260 | 2.28 | 2.28 | 0.128 | 39000 | 300000 | 0.13 | 4.511552 | 4.152004416 | 1.0865766 | 1.3034768 | 427.65085 | 699.334 | 813.4218 | 478.0788 | 572.5284 | 714.1257 | 761.6808 |  |  |  |  | 3
| WSH6 (6) | 4520 | 2000 | 150 | 45.6 | 0.004096 | 583.7 | 0.002512 | 518.9 | 0.01739077 | 576 | 1476 | 150 | 260 | 2.26 | 2.26 | 0.108 | 39000 | 300000 | 0.13 | 10.01708 | 7.8208608 | 2.3908352 | 1.3034768 | 591.989105 | 727.4354 | 851.9201 | 544.1227 | 644.4124 | 738.4938 | 840.908 |  |  |  |  | 3
[140] Deng et al, (2008) | HPCW-01 | 2100 | 1000 | 100 | 61.43 | 0.00228 | 836 | 0.00663325 | 361.6 | 0.03051 | 433.3 | 1004 | 100 | 170 | 2.1 | 2.1 | 0.17 | 17000 | 100000 | 0.17 | 13.219983 | 7.003657 | 1.90608 | 2.3985832 | 315.65 | 370.0005 | 418.1667 | 373.1214 | 331.2762 | 386.9058 | 419.9086 |  |  |  |  | 3
| HPCW-02 | 2100 | 1000 | 100 | 73.56 | 0.00201 | 836 | 0.00663325 | 361.6 | 0.0234 | 433.3 | 1004 | 100 | 250 | 2.1 | 2.1 | 0.17 | 25000 | 100000 | 0.25 | 10.13922 | 13.99972 | 1.68036 | 2.3985832 | 324.8 | 382.2721 | 434.9785 | 396.3683 | 337.4434 | 397.5472 | 437.6066 |  |  |  |  | 3
| HPCW-03 | 2100 | 1000 | 100 | 75.35 | 0.00201 | 836 | 0.010048 | 361.6 | 0.0298 | 433.3 | 1004 | 100 | 250 | 2.1 | 2.1 | 0.17 | 25000 | 100000 | 0.25 | 12.91234 | 21.66756 | 1.68036 | 3.6333568 | 384.8 | 507.4657 | 560.8156 | 450.9817 | 373.7923 | 540.116 | 451.0902 |  |  |  |  | 3
| HPCW-04 | 2100 | 1000 | 100 | 86.02 | 0.00148 | 836 | 0.010048 | 361.6 | 0.0231 | 433.3 | 1004 | 100 | 330 | 2.1 | 2.1 | 0.17 | 33000 | 100000 | 0.33 | 10.00923 | 37.0975 | 1.23728 | 3.6333568 | 383.1 | 517.3341 | 574.335 | 454.3443 | 362.8473 | 548.6733 | 459.601 |  |  |  |  | 3
[122] El-Azizy et al.2015 | W1 | 3990 | 1802 | 90 | 28.3 | 0.01171618 | 480 | 0.006520346 | 510 | 0.01586758 | 480 | 177 | 90 | 127 | 2.21 | 2.214206 | 0.03856466 | 11430 | 162180 | 0.07047725 | 7.616437 | 6.650753 | 5.623764 | 3.325376 | 201.1229 | 682.5535 | 735.5877 | 379.7532 | 346.0431 | 740.4086 | 314.2422 |  |  |  |  | 3
| W2 | 3990 | 1802 | 90 | 28.3 | 0.003912207 | 510 | 0.005334828 | 510 | 0.01429207 | 480 | 176 | 282 | 90 | 2.21 | 2.214206 | 0.03161066 | 25380 | 196740 | 0.1290027 | 6.860195 | 4.245161 | 1.995226 | 2.720762 | 185 | 584.5022 | 773.3871 | 300.4131 | 388.0855 | 628.3775 | 729.2891 |  |  |  |  | 3
| W3 | 3990 | 1802 | 90 | 36.4 | 0.003912207 | 510 | 0.005334828 | 510 | 0.01324809 | 480 | 227 | 185 | 185 | 2.21 | 2.214206 | 0.03160322 | 34225 | 197330 | 0.1734404 | 6.359085 | 6.471003 | 1.995226 | 2.720762 | 177.0744 | 603.7171 | 807.7358 | 320.3789 | 401.669 | 645.0398 | 851.9997 |  |  |  |  | 3
| W4 | 3990 | 1802 | 90 | 41 | 0.02862475 | 420 | 0.01304069 | 510 | 0.03839905 | 420 | 177 | 90 | 82 | 2.21 | 2.214206 | 0.02661902 | 7380 | 162180 | 0.04550499 | 16.1276 | 6.650753 | 12.02239 | 6.650753 | 345.6298 | 1251.013 | 1314.868 | 584.734 | 495.3151 | 1329.876 | 465.7753 |  |  |  |  | 2
| W5 | 3990 | 1802 | 90 | 41 | 0.01343455 | 480 | 0.01066966 | 510 | 0.02233136 | 420 | 175 | 282 | 90 | 2.21 | 2.214206 | 0.02169509 | 25380 | 196740 | 0.1290027 | 9.379173 | 4.245161 | 6.448583 | 5.441525 | 322 | 1054.91 | 1357.159 | 413.0436 | 541.5259 | 1157.818 | 1236.678 |  |  |  |  | 2
| W6 | 3990 | 1802 | 90 | 41 | 0.01439416 | 480 | 0.01066966 | 510 | 0.02070015 | 420 | 175 | 185 | 185 | 2.21 | 2.214206 | 0.02163023 | 34225 | 197330 | 0.1734404 | 8.694061 | 5.294457 | 6.909196 | 5.441525 | 323.8748 | 1054.91 | 1361.229 | 488.6305 | 521.7564 | 1157.818 | 1264.469 |  |  |  |  | 2
[108] Elnashai&Pinho 1998 | original | 1200 | 600 | 60 | 48.4 | 0.005607143 | 450 | 0.01090278 | 450 | 0.02537374 | 450 | 0 | 60 | 132 | 2 | 2 | 0 | 7920 | 36000 | 0.22 | 11.41818 | 4.90625 | 2.523214 | 4.90625 | 127.12524 | 218.2065 | 233.6029 | 115.061 | 93.63119 | 237.8625 | 96.11446 | 156.3413 | 56.62809 | 207.439 | 265.1347 | 3
Ghazizadeh & Cruz-Noguez (2018) | Control Wall | 1800 | 1800 | 150 | 61 | 0.0081 | 414 | 0.0104 | 414 | 0.0206 | 414 | 0 | 150 | 260 | 1 | 1 | 0 | 39000 | 270000 | 0.1444444 | 8.5284 | 8.0316 | 3.3534 | 4.3056 | 574.2 | 1687.73 | 1642.257 | 900.9507 | 1060.883 | 1631.854 | 1137.829 | 1492.488 | 556.6579 | 832.8098 | 2480.157 | 3
[144]Ghorbani-Renani et al (2009) | A2C | 2700 | 1300 | 200 | 28.3 | 0.00681 | 448 | 0.006702064 | 452 | 0.03852 | 412 | 0 | 200 | 207 | 2.08 | 2.08 | 0 | 41400 | 260000 | 0.1592308 | 15.87024 | 4.693455 | 3.05088 | 3.029333 | 421.5755 | 1017.273 | 1102.291 | 639.5201 | 541.3025 | 1099.05 | 447.5967 |  |  |  |  | 2
| B2C | 1140 | 548 | 84 | 47 | 0.00666 | 450 | 0.006679391 | 450 | 0.04088 | 450 | 0 | 84 | 83 | 2.08 | 2.08 | 0 | 6972 | 46032 | 0.1514599 | 18.396 | 4.956895 | 2.997 | 3.005726 | 75.5025 | 190.7581 | 210.1539 | 135.1743 | 112.3397 | 203.5218 | 111.4125 |  |  |  |  | 2
[22] Greifenhagen, 2005 | M1 (42) | 690 | 1000 | 100 | 50.7 | 0.002974737 | 504 | 0.002974737 | 504 | 0 | 0 |  | 100 | 0 | 0.69 | 0.69 | 0.022 | 0 | 100000 | 0 | 0 | 0 | 1.499267 | 1.499267 | 211.1 | 327.2822 | 311.9157 |  | 115.2319 | 273.8277 | [5 empty] | 2
| M2 (43) | 690 | 1000 | 100 | 51 | 0.002974737 | 504 | 0.002974737 | 504 | 0 | 0 |  | 100 | 0 | 0.69 | 0.69 | 0.022 | 0 | 100000 | 0 | 0 | 0 | 1.499267 | 1.499267 | 205.424 | 327.8062 | 312.3942 |  | 115.2979 | 274.1306 | [5 empty] | 2
| M3 (44) | 690 | 900 | 80 | 20.1 | 0.003226027 | 504 | 0.00257377 | 745 | 0 | 0 | 136 | 80 | 0 | 0.77 | 0.7666667 | 0.09397457 | 0 | 72000 | 0 | 0 | 0 | 1.625918 | 1.917459 | 174.5895 | 218.4563 | 211.4935 | 150.0367 | 98.34507 | 204.2156 | 174.6331 | 244.4832 | 141.4715 | 164.0838 | 236.6332 | 2
| M4 (45) | 690 | 900 | 80 | 24.4 | 0.003226027 | 504 | 0.00257377 | 745 | 0 | 0 | 176 | 80 | 0 | 0.77 | 0.7666667 | 0.1001821 | 0 | 72000 | 0 | 0 | 0 | 1.625918 | 1.917459 | 134.65 | 226.6405 | 218.9683 | 167.854 | 102.3451 | 208.9469 | 208.8238 | 300.5182 | 164.4185 | 187.3448 | 281.0577 | 1
[116] Gu et al. 2019 | XQB-1 | 2700 | 1500 | 200 | 35.3964 | 0.003141593 | 478 | 0.003925 | 478 | 0.0090432 | 454 | 1000 | 200 | 250 | 1.8 | 1.8 | 0.09417154 | 50000 | 300000 | 0.1666667 | 4.1056128 | 1.175616 | 1.501681 | 1.87615 | 363.0122 | 918.4889 | 968.8975 | 599.6034 | 612.8549 | 900.0786 | 798.6853 | 1102.045 | 581.0072 | 833.4161 | 1221.699 | 3
[161] Han et al (2002) | W2 | 2000 | 1500 | 200 | 34.2 | 0.002853223 | 335 | 0.00285177626 | 335 | 0.01298737 | 395 | 828 | 200 | 250 | 2 | 1.333333 | 0.08070175 | 50000 | 300000 | 0.1666667 | 5.130012 | 1.194181 | 0.9558296 | 0.9553450471 | 414.5 | 723.6012 | 685.7347 | 392.9519 | 506.1499 | 580.0867 | 875.624 | 1150.297 | 606.3122 | 541.1583 | 1035.703 | 3
| W3 | 2000 | 1500 | 200 | 36.9 | 0.002853223 | 335 | 0.00285177626 | 335 | 0.01298737 | 395 | 828 | 200 | 250 | 3 | 1.333333 | 0.07479675 | 50000 | 300000 | 0.1666667 | 5.130012 | 1.194181 | 0.9558296 | 0.9553450471 | 316.5 | 740.524 | 701.1907 | 326.0756 | 440.6729 | 589.8698 | 915.2353 | 1216.034 | 613.6404 |  | 1105.555 | 3
[147] Han et al.2018 | IW1 | 580 | 850 | 130 | 26.1 | 0.003478154 | 414 | 0.006956308 | 400 | 0.0088 | 411 | 950 | 400 | 130 | 0.6823529 | 0.6823529 | 0.2014304 | 52000 | 180700 | 0.2877698 | 3.6168 | 2.12264 | 1.439956 | 2.782523 | 645.46425 | 448.0716 | 712.8215 | 442.4182 | 575.2938 | 432.5802 | 1153.954 | 751.606 | 468.7517 | 752.2767 | 458.6841 | 1
| IW2 | 580 | 850 | 130 | 26.1 | 0.003478154 | 414 | 0.006956308 | 400 | 0.0198 | 457 | 950 | 400 | 130 | 0.6823529 | 0.6823529 | 0.2014304 | 52000 | 180700 | 0.2877698 | 9.0486 | 2.12264 | 1.439956 | 2.782523 | 924.91655 | 448.0716 | 712.8215 | 440.3758 | 641.9551 | 432.5802 | 1153.954 | 751.606 | 468.7517 | 831.2045 | 458.6841 | 1
| IW3 | 580 | 850 | 130 | 26.1 | 0.003478154 | 414 | 0.006956308 | 400 | 0.0088 | 411 | 2350 | 400 | 130 | 0.6823529 | 0.6823529 | 0.4982751 | 52000 | 180700 | 0.2877698 | 3.6168 | 2.12264 | 1.439956 | 2.782523 | 968.0802 | 448.0716 | 712.8215 | 494.9745 | 693.882 | 432.5802 | 1153.954 | 1277.078 | 468.7517 | 801.451 | 520.7315 | 1
| IW4 | 580 | 850 | 130 | 26.1 | 0.003478154 | 414 | 0.006956308 | 400 | 0.0198 | 457 | 2350 | 400 | 130 | 0.6823529 | 0.6823529 | 0.4982751 | 52000 | 180700 | 0.2877698 | 9.0486 | 2.12264 | 1.439956 | 2.782523 | 1053.2376 | 448.0716 | 712.8215 | 494.2127 | 760.5433 | 432.5802 | 1153.954 | 1277.078 | 468.7517 | 798.6411 | 520.7315 | 1
| IW5 | 920 | 850 | 130 | 26.1 | 0.003478154 | 414 | 0.006956308 | 400 | 0.0088 | 411 | 950 | 400 | 130 | 1.082353 | 1.082353 | 0.2014304 | 52000 | 180700 | 0.2877698 | 3.6168 | 2.12264 | 1.439956 | 2.782523 | 471.36005 | 448.0716 | 712.8215 | 388.637 | 467.1354 | 432.5802 | 1153.954 | 642.2546 | 468.7517 | 582.5439 | 440.1607 | 1
| IW6 | 920 | 850 | 130 | 26.1 | 0.003478154 | 414 | 0.006956308 | 400 | 0.0198 | 457 | 950 | 400 | 130 | 1.082353 | 1.082353 | 0.2014304 | 52000 | 180700 | 0.2877698 | 9.0486 | 2.12264 | 1.439956 | 2.782523 | 649.95775 | 448.0716 | 712.8215 | 392.1125 | 511.6197 | 432.5802 | 1153.954 | 642.2546 | 468.7517 | 632.3027 | 440.1607 | 1
| IW7 | 920 | 850 | 130 | 26.1 | 0.003478154 | 414 | 0.006956308 | 400 | 0.0088 | 411 | 2350 | 400 | 130 | 1.082353 | 1.082353 | 0.4982751 | 52000 | 180700 | 0.2877698 | 3.6168 | 2.12264 | 1.439956 | 2.782523 | 702.64585 | 448.0716 | 712.8215 | 429.7734 | 585.7236 | 432.5802 | 1153.954 | 1082.382 | 468.7517 | 613.5451 | 501.6597 | 1
| IW8 | 920 | 850 | 130 | 26.1 | 0.003478154 | 414 | 0.006956308 | 400 | 0.0198 | 457 | 2350 | 400 | 130 | 1.082353 | 1.082353 | 0.4982751 | 52000 | 180700 | 0.2877698 | 9.0486 | 2.12264 | 1.439956 | 2.782523 | 828.4724 | 448.0716 | 712.8215 | 431.6398 | 630.208 | 432.5802 | 1153.954 | 1082.382 | 468.7517 | 611.7736 | 501.6597 | 1
| IW9 | 1300 | 850 | 130 | 28.2 | 0.003478154 | 414 | 0.006183385 | 383 | 0.0155 | 584 | 1000 | 400 | 130 | 1.529412 | 1.529412 | 0.1962424 | 52000 | 180700 | 0.2877698 | 9.052 | 3.60786 | 1.439956 | 2.368236 | 361.29765 | 404.9768 | 646.2455 | 356.4047 | 429.9944 | 383.4843 | 1199.479 | 562.5544 | 487.2447 | 553.448 | 453.9688 | 2
| IW10 | 1300 | 850 | 130 | 28.2 | 0.003478154 | 414 | 0.006183385 | 383 | 0.0242 | 462 | 1000 | 400 | 130 | 1.529412 | 1.529412 | 0.1962424 | 52000 | 180700 | 0.2877698 | 11.1804 | 3.60786 | 1.439956 | 2.368236 | 442.20645 | 404.9768 | 646.2455 | 353.1976 | 450.3575 | 383.4843 | 1199.479 | 562.5544 | 487.2447 | 566.8199 | 453.9688 | 2
| IW11 | 1300 | 850 | 130 | 28.2 | 0.003478154 | 414 | 0.006183385 | 383 | 0.0155 | 584 | 2550 | 400 | 130 | 1.529412 | 1.529412 | 0.500418 | 52000 | 180700 | 0.2877698 | 9.052 | 3.60786 | 1.439956 | 2.368236 | 535.5 | 404.9768 | 646.2455 | 386.6297 | 561.2885 | 383.4843 | 1199.479 | 946.1507 | 487.2447 | 544.9277 | 523.1037 | 2
| IW12 | 1300 | 850 | 130 | 28.2 | 0.003478154 | 414 | 0.006183385 | 383 | 0.0242 | 462 | 2550 | 400 | 130 | 1.529412 | 1.529412 | 0.500418 | 52000 | 180700 | 0.2877698 | 11.1804 | 3.60786 | 1.439956 | 2.368236 | 603.25 | 404.9768 | 646.2455 | 384.5865 | 581.6517 | 383.4843 | 1199.479 | 946.1507 | 487.2447 | 543.6572 | 523.1037 | 2
| IW13 | 1700 | 850 | 130 | 28.2 | 0.003478154 | 414 | 0.006183385 | 383 | 0.0155 | 584 | 1000 | 400 | 130 | 2 | 2 | 0.1962424 | 52000 | 180700 | 0.2877698 | 9.052 | 3.60786 | 1.439956 | 2.368236 | 301.5 | 359.1209 | 646.2455 | 312.7852 | 388.1032 | 383.4843 | 1118.527 | 483.5076 | 487.182 | 540.578 | 440.848 | 3
| IW14 | 1700 | 850 | 130 | 28.2 | 0.003478154 | 414 | 0.006183385 | 383 | 0.0242 | 462 | 1000 | 400 | 130 | 2 | 2 | 0.1962424 | 52000 | 180700 | 0.2877698 | 11.1804 | 3.60786 | 1.439956 | 2.368236 | 372.5 | 359.1209 | 646.2455 | 311.0096 | 403.9462 | 383.4843 | 1118.527 | 483.5076 | 487.2447 | 550.8036 | 440.848 | 3
| IW15 | 1700 | 850 | 130 | 28.2 | 0.003478154 | 414 | 0.006183385 | 383 | 0.0155 | 584 | 2550 | 400 | 130 | 2 | 2 | 0.500418 | 52000 | 180700 | 0.2877698 | 9.052 | 3.60786 | 1.439956 | 2.368236 | 445.6 | 359.1209 | 646.2455 | 332.4065 | 519.3973 | 383.4843 | 1199.479 | 789.8936 | 487.2447 | 534.0625 | 509.2847 | 2
| IW16 | 1700 | 850 | 130 | 28.2 | 0.003478154 | 414 | 0.006183385 | 383 | 0.0242 | 462 | 2550 | 400 | 130 | 2 | 2 | 0.500418 | 52000 | 180700 | 0.2877698 | 11.1804 | 3.60786 | 1.439956 | 2.368236 | 517.85 | 359.1209 | 646.2455 | 331.1487 | 535.2404 | 383.4843 | 1199.479 | 789.8936 | 487.2447 | 533.0909 | 509.2847 | 2
| IW17 | 2200 | 850 | 130 | 28.2 | 0.003478154 | 414 | 0.006183385 | 383 | 0.0155 | 584 | 1000 | 400 | 130 | 2.588235 | 2.588235 | 0.1962424 | 52000 | 180700 | 0.2877698 | 9.052 | 3.60786 | 1.439956 | 2.368236 | 243 | 359.1209 | 646.2455 | 319.0348 | 356.2117 | 383.4843 | 942.083 |  |  |  |  | 3
| IW18 | 2200 | 850 | 130 | 28.2 | 0.003478154 | 414 | 0.006183385 | 383 | 0.0242 | 462 | 1000 | 400 | 130 | 2.588235 | 2.588235 | 0.1962424 | 52000 | 180700 | 0.2877698 | 11.1804 | 3.60786 | 1.439956 | 2.368236 | 301.5 | 359.1209 | 646.2455 | 318.1017 | 368.6136 | 383.4843 | 942.083 |  |  |  |  | 3
| IW19 | 2200 | 850 | 130 | 28.2 | 0.003478154 | 414 | 0.006183385 | 383 | 0.0155 | 584 | 2550 | 400 | 130 | 2.588235 | 2.588235 | 0.500418 | 52000 | 180700 | 0.2877698 | 9.052 | 3.60786 | 1.439956 | 2.368236 | 353.15 | 359.1209 | 646.2455 | 333.3095 | 487.5058 | 383.4843 | 1199.479 |  |  |  |  | 3
| IW20 | 2200 | 850 | 130 | 28.2 | 0.003478154 | 414 | 0.006183385 | 383 | 0.0242 | 462 | 2550 | 400 | 130 | 2.588235 | 2.588235 | 0.500418 | 52000 | 180700 | 0.2877698 | 11.1804 | 3.60786 | 1.439956 | 2.368236 | 372.65 | 359.1209 | 646.2455 | 332.5946 | 499.9077 | 383.4843 | 1199.479 |  |  |  |  | 3
[54;55] Hidalgo,2002 | 1 (131) | 2000 | 1000 | 120 | 19.4 | 0.00251 | 392 | 0.00131 | 392 | 0.09778547 | 392 | 0 | 102 | 102 | 1 | 2 | 0 | 10404 | 116328 | 0.08943677 | 38.3319 | 0 | 0.98392 | 0.51352 | 196.4579 | 149.3901 | 176.3013 |  | 248.3993 | 146.5152 | 126.0451 | 159.9937 | 175.9632 | 131.2238 | 285.3797 | 1
| 2 (132) | 2000 | 1000 | 120 | 19.6 | 0.00251 | 402 | 0.00245 | 402 | 0.09778547 | 402 | 0 | 102 | 102 | 1 | 2 | 0 | 10404 | 116328 | 0.08943677 | 39.30976 | 0 | 1.00902 | 0.9849 | 268.3099 | 206.4041 | 231.7353 |  | 273.8782 | 211.5338 | 131.7798 | 184.0152 | 179.5039 | 193.9126 | 287.8604 | 1
| 4 (133) | 2000 | 1000 | 120 | 19.5 | 0.00251 | 402 | 0.00381 | 402 | 0.1207228 | 402 | 0 | 102 | 102 | 1 | 2 | 0 | 10404 | 116328 | 0.08943677 | 48.53057 | 0 | 1.00902 | 1.53162 | 321.4337 | 271.7819 | 295.0349 |  | 304.3532 | 286.2949 | 136.4989 | 209.5601 | 206.5184 | 277.4766 | 286.6204 | 1
| 6 (134) | 1800 | 1300 | 120 | 17.6 | 0.00259 | 314 | 0.00131 | 314 | 0.09778547 | 314 | 0 | 102 | 102 | 0.69 | 1.384615 | 0 | 10404 | 152328 | 0.06829998 | 30.70464 | 0 | 0.81326 | 0.41134 | 309.46825 | 227.1855 | 208.0429 |  | 384.1846 | 167.5561 | 190.1304 | 236.7401 | 200.5907 | 128.9858 | 363.4179 | 1
| 7 (135) | 1800 | 1300 | 120 | 18.1 | 0.00125 | 471 | 0.00246 | 471 | 0.09778547 | 471 | 0 | 102 | 102 | 0.69 | 1.384615 | 0 | 10404 | 152328 | 0.06829998 | 46.05696 | 0 | 0.58875 | 1.15866 | 359.6376 | 346.061 | 323.9313 |  | 440.416 | 302.0824 | 199.9564 | 272.082 | 249.5907 | 244.9452 | 372.1468 | 1
| 8 (136) | 1800 | 1300 | 120 | 15.7 | 0.00259 | 471 | 0.00246 | 471 | 0.09778547 | 471 | 0 | 102 | 102 | 0.69 | 1.384615 | 0 | 10404 | 152328 | 0.06829998 | 46.05696 | 0 | 1.21989 | 1.15866 | 371.6513 | 334.711 | 313.8091 |  | 419.675 | 295.5209 | 181.0805 | 236.0048 | 262.4033 | 253.8269 | 330.0339 | 1
| 9 (137) | 1800 | 1300 | 100 | 17.6 | 0.00255 | 366 | 0.00255 | 366 | 0.09778547 | 366 | 0 | 102 | 102 | 0.69 | 1.384615 | 0 | 10404 | 130408 | 0.07978038 | 35.78948 | 0 | 0.9333 | 0.9333 | 271.00515 | 257.1726 | 246.1733 |  | 362.0701 | 217.1554 | 167.3327 | 218.8577 | 206.0363 | 181.865 | 302.8482 | 1
| 10 (138) | 1800 | 1300 | 80 | 16.4 | 0.0025 | 367 | 0.0025 | 367 | 0.07726259 | 367 | 0 | 102 | 102 | 0.69 | 1.384615 | 0 | 10404 | 108488 | 0.09590001 | 28.35537 | 0 | 0.9175 | 0.9175 | 199 | 200.3246 | 199.4883 |  | 281.9605 | 169.6673 | 130.8869 | 164.3515 | 161.9557 | 144.0575 | 228.2498 | 1
| 11 (139) | 1400 | 1400 | 100 | 16.3 | 0.00255 | 362 | 0.00127 | 362 | 0.07726259 | 362 | 0 | 102 | 102 | 0.5 | 1 | 0 | 10404 | 140408 | 0.07409834 | 27.96906 | 0 | 0.9231 | 0.45974 | 249.3657 | 205.1533 | 193.5147 |  | 409.4664 | 154.9291 | 190.8099 | 247.3993 | 214.3968 | 139.8047 | 316.7687 | 1
| 12 (140) | 1400 | 1400 | 100 | 17 | 0.00127 | 366 | 0.00255 | 366 | 0.07726259 | 366 | 0 | 102 | 102 | 0.5 | 1 | 0 | 10404 | 140408 | 0.07409834 | 28.27811 | 0 | 0.46482 | 0.9333 | 319.542 | 274.4398 | 262.7464 |  | 448.163 | 232.4055 | 196.9904 | 257.4764 | 203.4762 | 167.5001 | 328.302 | 1
| 13 (141) | 1400 | 1400 | 100 | 18.1 | 0.00255 | 370 | 0.00255 | 370 | 0.07726259 | 370 | 0 | 102 | 102 | 0.5 | 1 | 0 | 10404 | 140408 | 0.07409834 | 28.58716 | 0 | 0.9435 | 0.9435 | 300.85 | 280.4466 | 268.3728 |  | 459.4711 | 236.6842 | 212.1039 | 278.3859 | 221.3644 | 179.0162 | 346.3433 | 1
| 14 (142) | 1200 | 1700 | 80 | 17.1 | 0.0025 | 366 | 0.00125 | 366 | 0.05915417 | 366 | 0 | 102 | 102 | 0.35 | 0.7058824 | 0 | 10404 | 140488 | 0.07405615 | 21.65043 | 0 | 0.915 | 0.4575 | 257.5 | 202.3033 | 196.4389 |  | 487.8167 | 152.0715 | 211.9059 | 311.7561 | 223.1983 | 147.511 | 334.8534 | 1
| 15 (143) | 1200 | 1700 | 80 | 19 | 0.00125 | 366 | 0.0025 | 366 | 0.05915417 | 366 | 0 | 102 | 102 | 0.35 | 0.7058824 | 0 | 10404 | 140488 | 0.07405615 | 21.65043 | 0 | 0.4575 | 0.915 | 373.2598 | 272.0978 | 267.8614 |  | 541.5618 | 227.5397 | 228.7515 | 311.6818 | 211.4156 | 158.2409 | 688.6974 | 1
| 16 (144) | 1200 | 1700 | 80 | 18.8 | 0.0025 | 366 | 0.0025 | 366 | 0.05915417 | 366 | 0 | 102 | 102 | 0.35 | 0.7058824 | 0 | 10404 | 140488 | 0.07405615 | 21.65043 | 0 | 0.915 | 0.915 | 375.9655478 | 271.3186 | 267.1262 |  | 539.2148 | 227.0892 | 231.9235 | 337.1021 | 227.2443 | 171.5366 | 363.3266 | 1
[27] Hube,2014 | W4 (52) | 1600 | 700 | 75 | 27.4 | 0.008042 | 445.6 | 0.0046158 | 523.9 | 0.033912 | 469.2 | 216 | 75 | 100 | 2.5 | 2.285714 | 0.15 | 7500 | 52500 | 0.1428571 | 15.9115104 | 0 | 3.5835152 | 2.41821762 | 110.5113 | 172.5855 | 189.476 | 146.2397 | 112.9587 | 184.6229 | 116.5028 |  |  |  |  | 2
| W5 (53) | 1180 | 700 | 100 | 27.4 | 0.006032 | 445.6 | 0.004361111 | 608.9 | 0.0314 | 469.2 | 287 | 100 | 100 | 1.9 | 1.685714 | 0.15 | 10000 | 70000 | 0.1428571 | 14.73288 | 0 | 2.6878592 | 2.655481 | 189.8763 | 265.845 | 269.2431 | 212.0365 | 167.2042 | 265.1392 | 187.7975 | 261.0667 | 194.8376 | 268.733 | 246.4735 | 2
| W6 (54) | 1600 | 700 | 100 | 27.4 | 0.014362 | 445.6 | 0.004361111 | 608.9 | 0 | 0 | 287 | 100 | 0 | 2.5 | 2.285714 | 0.15 | 0 | 70000 | 0 | 0 | 0 | 6.3997072 | 2.655481 | 132.1327 | 246.7216 | 269.2431 | 182.7777 | 125.7291 | 265.1392 | 161.5573 |  |  |  |  | 2
| W7 (55) | 1600 | 700 | 100 | 27.4 | 0.006032 | 445.6 | 0.004361111 | 608.9 | 0.0314 | 469.2 | 287 | 100 | 100 | 2.5 | 2.285714 | 0.15 | 10000 | 70000 | 0.1428571 | 14.73288 | 0 | 2.6878592 | 2.655481 | 144.764 | 246.7216 | 269.2431 | 196.1147 | 153.5928 | 265.1392 | 155.3488 |  |  |  |  | 2
| W8 (56) | 1600 | 700 | 100 | 27.4 | 0.006032 | 445.6 | 0.004361111 | 608.9 | 0.0314 | 469.2 | 287 | 100 | 100 | 2.5 | 2.285714 | 0.15 | 10000 | 70000 | 0.1428571 | 14.73288 | 2.655481 | 2.6878592 | 2.655481 | 159.1381 | 246.7216 | 269.2431 | 195.1703 | 153.5928 | 265.1392 | 155.3488 |  |  |  |  | 2
| W9 (57) | 1600 | 700 | 100 | 27.4 | 0.006032 | 445.6 | 0.004361111 | 608.9 | 0.0314 | 469.2 | 287 | 100 | 100 | 2.5 | 2.285714 | 0.15 | 10000 | 70000 | 0.1428571 | 14.73288 | 0 | 2.6878592 | 2.655481 | 143.8218 | 246.7216 | 269.2431 | 196.1147 | 153.5928 | 265.1392 | 155.3488 |  |  |  |  | 2
[138] Hwang (2004) | WF-12 | 1800 | 3500 | 120 | 13.9 | 0.00198 | 364 | 0.00196895 | 364 | 0.0189 | 571 | 0 | 300 | 500 | 0.514 | 0.514 | 0 | 150000 | 600000 | 0.25 | 10.7919 | 4.676488 | 0.72072 | 0.7166976 | 1145 | 691.0439 | 938.9275 | 328.4521 | 1463.863 | 569.3987 | 1678.83 | 907.2917 | 1250.25 | 1123.76 | 977.3076 | 1
| WF-15 | 1800 | 3500 | 150 | 22.6 | 0.00845 | 443 | 0.002362739 | 443 | 0.0189 | 571 | 0 | 300 | 500 | 0.514 | 0.514 | 0 | 150000 | 675000 | 0.2222222 | 10.7919 | 4.676488 | 3.74335 | 1.046694 | 2131 | 1171.175 | 1436.546 | 689.4441 | 2052.209 | 987.2283 | 4011.142 | 2208.104 | 1825.75 | 1595.722 | 1895.811 | 1
[92] Ji,2002 | SW-1 (239) | 3000 | 1000 | 60 | 15.4 | 0.004186667 | 452 | 0.004186667 | 452 | 0.0942 | 365 | 231 | 60 | 120 | 3 | 3 | 0.25 | 7200 | 60000 | 0.12 | 34.383 | 6.307911 | 1.892373 | 1.892373 | 86.85 | 152.637 | 167.1089 | 141.5004 | 112.8803 | 163.6301 | 82.95591 |  |  |  |  | 3
| SW-2 (240) | 3000 | 1000 | 60 | 15.4 | 0.004186667 | 452 | 0.004186667 | 452 | 0.0471 | 365 | 185 | 120 | 120 | 3 | 3 | 0.2 | 14400 | 74400 | 0.1935484 | 17.1915 | 3.153956 | 1.892373 | 1.892373 | 110.85 | 152.637 | 207.215 | 129.0925 | 125.2792 | 163.6301 | 198.5691 |  |  |  |  | 3
[93] Jiang,1999 | SSW-T (241) | 2800 | 1000 | 75 | 24.1 | 0.01105542 | 289 | 0.01105542 | 289 | 0.02526952 | 289 | 181 | 75 | 140 | 2.8 | 2.8 | 0.1 | 10500 | 75000 | 0.14 | 7.302892 | 2.840014 | 3.195015 | 3.195015 | 121.55 | 300.7559 | 323.389 | 197.6535 | 152.3518 | 326.7964 | 127.757 |  |  |  |  | 3
| DSW-T (242) | 2800 | 1000 | 75 | 24.9 | 0.01105542 | 289 | 0.01105542 | 289 | 0.02526952 | 289 | 187 | 75 | 140 | 2.8 | 2.8 | 0.1 | 10500 | 75000 | 0.14 | 7.302892 | 2.840014 | 3.195015 | 3.195015 | 89.6825 | 301.7624 | 324.7679 | 200.6374 | 153.6053 | 327.6692 | 130.5131 |  |  |  |  | 3
[135] Jiang et al (2013) | SW1 | 2000 | 1000 | 100 | 23 | 0.0066 | 450.1 | 0.006636614 | 450.1 | 0.0125 | 435.2 | 66.88 | 500 | 100 | 2 | 2 | 0.1 | 50000 | 180000 | 0.2777778 | 5.44 | 2.389712 | 2.97066 | 2.98714 | 278.895 | 378.3391 | 734.0745 | 203.2727 | 344.8388 | 410.3462 | 671.2015 | 244.8949 | 180.0989 | 411.8548 | 290.3025 | 3
| SW2 | 2000 | 1000 | 100 | 23 | 0.0066 | 450.1 | 0.006636614 | 450.1 | 0.0125 | 435.2 | 133.76 | 500 | 100 | 2 | 2 | 0.2 | 50000 | 180000 | 0.2777778 | 5.44 | 2.389712 | 2.97066 | 2.98714 | 391 | 378.3391 | 734.0745 | 214.5165 | 382.0988 | 410.3462 | 708.4506 | 266.9283 | 199.0155 | 427.7109 | 291.8836 | 3
| SW3 | 2000 | 1000 | 100 | 23 | 0.0066 | 450.1 | 0.006636614 | 450.1 | 0.0125 | 435.2 | 200.64 | 500 | 100 | 2 | 2 | 0.3 | 50000 | 180000 | 0.2777778 | 5.44 | 2.389712 | 2.97066 | 2.98714 | 473.815 | 378.3391 | 734.0745 | 225.8441 | 419.3588 | 410.3462 | 745.911 | 288.9618 | 217.932 | 442.7431 | 296.6355 | 3
| SW4 | 2000 | 1000 | 100 | 23 | 0.0066 | 450.1 | 0.006636614 | 450.1 | 0.0125 | 435.2 | 200.64 | 500 | 100 | 2 | 2 | 0.3 | 50000 | 180000 | 0.2777778 | 5.44 | 3.206427 | 2.97066 | 2.98714 | 464.7 | 378.3391 | 734.0745 | 220.892 | 419.3588 | 410.3462 | 745.911 | 288.9618 | 217.932 | 442.7431 | 296.6355 | 3
| SW5 | 2000 | 1000 | 100 | 23 | 0.0066 | 450.1 | 0.006636614 | 450.1 | 0.0125 | 435.2 | 200.64 | 500 | 100 | 2 | 2 | 0.3 | 50000 | 180000 | 0.2777778 | 5.44 | 1.194856 | 2.97066 | 2.98714 | 456.11925 | 378.3391 | 734.0745 | 232.7824 | 419.3588 | 410.3462 | 745.911 | 288.9618 | 217.932 | 442.7431 | 296.6355 | 3
| SW7 | 2000 | 1000 | 100 | 23 | 0.0066 | 450.1 | 0.006636614 | 450.1 | 0.0151 | 435.2 | 96.31 | 100 | 240 | 2 | 2 | 0.3 | 24000 | 100000 | 0.24 | 6.57152 | 5.97428 | 2.97066 | 2.98714 | 210 | 378.3391 | 407.8192 | 242.8828 | 225.7713 | 410.3462 | 169.0141 | 254.5905 | 141.3947 | 374.8214 | 245.2056 | 3
[52] Kabeyasawa-Hiraishi,1993 | NW-1 (90) | 3000 | 1700 | 80 | 87.6 | 0.005275527 | 1001 | 0.005275527 | 1001 | 0.02136588 | 776 | 1764 | 200 | 200 | 2 | 1.764706 | 0.15 | 40000 | 184000 | 0.2173913 | 16.57993 | 29.95972 | 5.280803 | 5.280803 | 1027.225 | 979.2666 | 1363.456 | 575.5338 | 845.2787 | 1003.841 | 2152.682 | 1062.31 | 953.5529 | 1285.315 | 1360.471 | 3
| NW-2 (91) | 2000 | 1700 | 80 | 93.6 | 0.005275527 | 1001 | 0.005275527 | 1001 | 0.02138832195 | 776 | 1764 | 200 | 200 | 1.33 | 1.176471 | 0.14 | 40000 | 184000 | 0.2173913 | 16.59734 | 29.95972 | 5.280803 | 5.280803 | 1468 | 1045.898 | 1376.651 | 717.9651 | 1040.701 | 1010.014 | 2225.183 | 1272.144 | 1092.539 | 1366.939 | 1498.82 | 2
| NW-3 (92) | 3000 | 1700 | 80 | 55.5 | 0.002637764 | 753 | 0.002637764 | 753 | 0.02138832195 | 840 | 1372 | 200 | 200 | 2 | 1.764706 | 0.18 | 40000 | 184000 | 0.2173913 | 17.96619 | 18.14821875 | 1.986236 | 1.986236 | 708.2305 | 477.9519 | 677.3174 | 450.4492 | 579.544 | 454.5238 | 1584.885 | 782.7995 | 763.3827 | 716.2733 | 778.2286 | 2
| NW-4 (93) | 3000 | 1700 | 80 | 54.6 | 0.002637764 | 753 | 0.002637764 | 753 | 0.0285177626 | 840 | 1568 | 200 | 200 | 2 | 1.764706 | 0.21 | 40000 | 184000 | 0.2173913 | 23.95492 | 18.14821875 | 1.986236 | 1.986236 | 784 | 476.2598 | 674.7785 | 480.7948 | 617.346 | 453.336 | 1658.616 | 819.0903 | 834.4408 | 778.5731 | 780.8467 | 2
| NW-5 (94) | 3000 | 1700 | 80 | 60.3 | 0.005275527 | 753 | 0.005275527 | 753 | 0.0285177626 | 840 | 1372 | 200 | 200 | 2 | 1.764706 | 0.12 | 40000 | 184000 | 0.2173913 | 23.95492 | 18.14821875 | 3.972472 | 3.972472 | 898.3695 | 756.8677 | 1055.991 | 525.7912 | 638.6563 | 769.3284 | 1786.021 | 889.6554 | 876.9157 | 1032.36 | 829.3053 | 2
| NW-6 (95) | 3000 | 1700 | 80 | 65.2 | 0.005275527 | 753 | 0.005275527 | 753 | 0.037983795 | 776 | 1568 | 200 | 200 | 2 | 1.764706 | 0.18 | 40000 | 184000 | 0.2173913 | 29.47542492 | 18.14821875 | 3.972472 | 3.972472 | 1034.22 | 765.4978 | 1068.94 | 614.1089 | 750.1487 | 775.3866 | 1857.17 | 931.9933 | 911.8491 | 1105.45 | 892.8668 | 2
| W-08 (96) | 2000 | 1700 | 80 | 103.3 | 0.005275527 | 1079 | 0.005275527 | 1079 | 0.02138832195 | 761 | 1764 | 200 | 200 | 0.66 | 1.176471 | 0.13 | 40000 | 184000 | 0.2173913 | 16.27651 | 32.5711 | 5.692294 | 5.692294 | 1717.224 | 1118.422 | 1472.833 | 875.2267 | 1623.127 | 1083.528 | 2337.642 | 1296.246 | 1147.755 | 1418.059 | 1330.703 | 1
| W-12 (97) | 2000 | 1700 | 80 | 137.5 | 0.005275527 | 1079 | 0.005275527 | 1079 | 0.02138832195 | 761 | 2313 | 200 | 200 | 0.66 | 1.176471 | 0.12 | 40000 | 184000 | 0.2173913 | 16.27651 | 32.5711 | 5.692294 | 5.692294 | 1760.369 | 1171.35 | 1538.234 | 1006.992 | 1989.34 | 1114.126 | 2696.989 | 1488.835 | 1324.191 | 1636.38 | 1705.662 | 1
| NO.1 (98) | 2000 | 1700 | 80 | 65.1 | 0.001978323 | 792 | 0.001978323 | 792 | 0.05064506 | 1009 | 1568 | 200 | 200 | 1.33 | 1.176471 | 0.18 | 40000 | 184000 | 0.2173913 | 51.10086554 | 33.11712 | 1.566832 | 1.566832 | 1101 | 486.4091 | 626.0426 | 677.3983 | 842.925 | 401.4709 | 1855.745 | 1060.095 | 911.1496 | 1154.071 | 1130.069 | 1
| NO.2 (99) | 2000 | 1700 | 80 | 70.8 | 0.003440561 | 792 | 0.003440561 | 792 | 0.05064506 | 1009 | 1568 | 200 | 200 | 1.33 | 1.176471 | 0.16 | 40000 | 184000 | 0.2173913 | 51.10086554 | 33.11712 | 2.724924 | 2.724924 | 1255 | 655.6169 | 853.6076 | 722.5725 | 918.514 | 588.1907 | 1935.283 | 1130.797 | 950.2018 | 1290.854 | 1200.65 | 1
| NO.3 (100) | 2000 | 1700 | 80 | 71.8 | 0.005275527 | 792 | 0.005275527 | 792 | 0.05064506 | 1009 | 1568 | 200 | 200 | 1.33 | 1.176471 | 0.16 | 40000 | 184000 | 0.2173913 | 51.10086554 | 33.11712 | 4.17821745 | 4.17821745 | 1382 | 855.2609 | 1123.492 | 760.3866 | 973.8448 | 815.1667 | 1948.902 | 1170.849 | 956.8887 | 1439.212 | 1212.982 | 1
| NO.4 (101) | 2000 | 1700 | 80 | 103.4 | 0.005275527 | 792 | 0.005275527 | 792 | 0.05064506 | 1009 | 2617 | 200 | 200 | 1.33 | 1.176471 | 0.19 | 40000 | 184000 | 0.2173913 | 51.10086554 | 33.11712 | 4.17821745 | 4.17821745 | 1697 | 912.6845 | 1194.449 | 994.2726 | 1298.011 | 848.3633 | 2338.773 | 1464.423 | 1148.311 | 1804.747 | 1702.083 | 1
| NO.5 (102) | 3000 | 1700 | 80 | 76.7 | 0.005275527 | 792 | 0.005275527 | 792 | 0.05064506 | 1009 | 1568 | 200 | 200 | 2 | 1.764706 | 0.15 | 40000 | 184000 | 0.2173913 | 51.10086554 | 33.11712 | 4.17821745 | 4.17821745 | 1159 | 812.538 | 1135.396 | 707.747 | 822.2701 | 820.7357 | 1978.829 | 959.5664 | 989.0013 | 1270.892 | 1214.252 | 2
| NO.6 (103) | 2000 | 1700 | 80 | 74.1 | 0.006486304 | 1420 | 0.006486304 | 1420 | 0.05064506 | 1009 | 1568 | 200 | 200 | 1.33 | 1.176471 | 0.16 | 40000 | 184000 | 0.2173913 | 51.10086554 | 33.11712 | 9.210551 | 9.210551 | 1412 | 1544.185 | 2055.078 | 825.8678 | 1111.327 | 1599.74 | 1979.871 | 1176.416 | 972.0941 | 1949.187 | 1241.291 | 1
| NO.7 (104) | 2000 | 1700 | 80 | 71.5 | 0.009891613 | 792 | 0.009891613 | 792 | 0.05064506 | 1009 | 1568 | 200 | 200 | 1.33 | 1.176471 | 0.16 | 40000 | 184000 | 0.2173913 | 51.10086554 | 33.11712 | 7.834158 | 7.834158 | 1499 | 1351.844 | 1795.443 | 834.6969 | 1060.807 | 1382.889 | 1944.826 | 1170.132 | 954.8875 | 1802.661 | 1209.284 | 1
| NO.8 (105) | 2000 | 1700 | 80 | 76.1 | 0.0143878 | 792 | 0.0143878 | 792 | 0.05064506 | 1009 | 1568 | 200 | 200 | 1.33 | 1.176471 | 0.15 | 40000 | 184000 | 0.2173913 | 51.10086554 | 33.11712 | 11.3951385 | 11.3951385 | 1639 | 1845.184 | 2461.873 | 948.8073 | 1156.732 | 1941.447 | 2006.412 | 1181.346 | 985.1254 | 2174.117 | 1265.853 | 1
| TAK01 (124) | 2700 | 1900 | 85 | 62.3 | 0.01145816 | 413 | 0.01145816 | 413 | 0.037983795 | 360 | 1431 | 200 | 200 | 1.8 | 1.421053 | 0.14 | 40000 | 207500 | 0.1927711 | 13.6741662 | 8.36025 | 4.732219 | 4.732219 | 966.43525 | 1081.738 | 1354.536 | 772.3065 | 847.8545 | 1056.734 | 2047.256 | 1165.832 | 923.4253 | 1207.509 | 1242.461 | 1
| TAK02 (125) | 2700 | 1900 | 85 | 62.3 | 0.01655067 | 413 | 0.01655067 | 413 | 0.037983795 | 360 | 1431 | 200 | 200 | 1.8 | 1.421053 | 0.14 | 40000 | 207500 | 0.1927711 | 13.6741662 | 8.36025 | 6.835428 | 6.835428 | 957.52175 | 1421.39 | 1790.952 | 854.7661 | 908.9869 | 1444.811 | 2047.256 | 1165.832 | 979.663 | 1498.163 | 1242.461 | 1
| TAK03 (126) | 2700 | 1900 | 85 | 62.3 | 0.01145816 | 413 | 0.01145816 | 413 | 0.037983795 | 360 | 1431 | 200 | 200 | 1.2 | 1.421053 | 0.14 | 40000 | 207500 | 0.1927711 | 13.6741662 | 8.36025 | 4.732219 | 4.732219 | 1280.43515 | 1081.738 | 1354.536 | 909.1457 | 1021.974 | 1056.734 | 2047.256 | 1165.832 | 923.4253 | 1207.509 | 1242.461 | 1
| MAE03 (111) | 1100 | 2180 | 80 | 58.3 | 0.01181088 | 321 | 0.01181088 | 321 | 0.078 | 389 | 412 | 180 | 180 | 0.6 | 0.5045872 | 0.04 | 32400 | 210400 | 0.1539924 | 30.342 | 0.4225826 | 3.791293 | 3.791293 | 1487.5 | 992.8641 | 1163.166 | 1067.585 | 1466.693 | 947.1884 | 2008.122 | 1654.506 | 1105.71 | 1347.061 | 1395.675 | 1
| MAE07 (112) | 1100 | 2180 | 80 | 58.1 | 0.01978323 | 321 | 0.01978323 | 321 | 0.078 | 389 | 412 | 180 | 180 | 0.6 | 0.5045872 | 0.04 | 32400 | 210400 | 0.1539924 | 30.342 | 0.4225826 | 6.350416 | 6.350416 | 1694.45 | 1438.583 | 1700.978 | 1199.022 | 1549.151 | 1456.778 | 2004.674 | 1863.806 | 1103.811 | 1594.629 | 1391.324 | 1
| W72M6 (116) | 1080 | 1720 | 120 | 82.3 | 0.0118824 | 560 | 0.0118824 | 560 | 0.0118824 | 560 | 725 | 800 | 120 | 0.8 | 0.627907 | 0.04 | 96000 | 369600 | 0.2597403 | 6.654145 | 0.998121691 | 6.654145 | 6.654145 | 2080.67645 | 1839.758 | 3222.176 | 1051.401 | 2192.481 | 1838.785 | 4191.234 | 2061.255 | 1355.594 | 1851.88 | 1799.012 | 1
| SMZ01 (119) | 1400 | 2700 | 75 | 83.6 | 0.005627229 | 369 | 0.005627229 | 369 | 0.0243096288 | 377 | 0 | 250 | 250 | 0.65 | 0.5185185 | 0 | 62500 | 290000 | 0.2155172 | 9.16473 | 1.868802714 | 2.07644746 | 2.07644746 | 1109.01365 | 881.6573 | 1205.399 | 498.1821 | 1855.357 | 747.0256 | 3043.341 | 1696.691 | 757.3892 | 614.9949 | 2006.141 | 3
| SMZ03 (120) | 1400 | 2700 | 75 | 83.3 | 0.005627229 | 369 | 0.005627229 | 369 | 0.0546966648 | 393 | 0 | 250 | 250 | 0.65 | 0.5185185 | 0 | 62500 | 290000 | 0.2155172 | 21.49579 | 1.868802714 | 2.07644746 | 2.07644746 | 2044.795 | 880.8291 | 1204.316 | 724.01 | 2174.913 | 746.5468 | 3039.515 | 1694.213 | 1184.927 | 1103.839 | 2676.282 | 1
[152] Kimura and Sugano 1996 | W8N18 (121) | 1700 | 1400 | 80 | 72.7 | 0.011775 | 852 | 0.011775 | 849 | 0.02355 | 580 | 1764 | 200 | 200 | 2 | 1.214286 | 0.22 | 40000 | 160000 | 0.25 | 13.659 | 4.35204 | 10.0323 | 9.996975 | 883 | 1357.478 | 1909.878 | 606.4335 | 803.0176 | 1416.748 | 1705.286 | 1076.227 | 792.9495 | 1559.181 | 1025.848 | 2
| W8N13 (122) | 1700 | 1400 | 80 | 79 | 0.011775 | 852 | 0.011775 | 849 | 0.02355 | 580 | 1274 | 200 | 200 | 2 | 1.214286 | 0.14 | 40000 | 160000 | 0.25 | 13.659 | 4.35204 | 10.0323 | 9.996975 | 759.538575 | 1367.57 | 1923.046 | 619.4891 | 754.4735 | 1422.582 | 1777.639 | 962.2993 | 826.5933 | 1440.56 | 1035.609 | 3
| W8N8H (123) | 1700 | 1400 | 80 | 79.4 | 0.011775 | 852 | 0.011775 | 849 | 0.02355 | 580 | 784 | 200 | 200 | 2 | 1.214286 | 0.09 | 40000 | 160000 | 0.25 | 13.659 | 4.35204 | 10.0323 | 9.996975 | 688.773655 | 1368.197 | 1923.864 | 566.1821 | 702.0099 | 1422.945 | 1782.134 | 841.8001 | 777.7988 | 1287.35 | 992.9686 | 3
| W4N18 | 2400 | 1400 | 80 | 43.1 | 0.011775 | 852 | 0.011775 | 849 | 0.02355 | 580 | 1800 | 200 | 200 | 1.71 | 1.714286 | 0.2610209 | 40000 | 160000 | 0.25 | 13.659 | 4.35204 | 10.0323 | 9.996975 | 772.656675 | 1276.594 | 1838.484 | 533.1705 | 677.5021 | 965.44 | 1313.012 | 1003.598 | 610.544 | 1470.573 | 704.0278 | 2
| W4N18C | 2400 | 1400 | 80 | 42.5 | 0.011775 | 852 | 0.011775 | 849 | 0.02355 | 580 | 1765 | 200 | 200 | 1.71 | 1.714286 | 0.22 | 40000 | 160000 | 0.25 | 13.659 | 6.2172 | 10.0323 | 9.996975 | 748.067625 | 1275.497 | 1836.815 | 524.9216 | 649.3352 | 952 | 1303.84 | 993.4676 | 606.2794 | 1460.301 | 694.6863 | 2
[40] Kuang,2007 | N-1,0 (76) | 1200 | 1200 | 100 | 28 | 0.008722222 | 520 | 0.01046667 | 520 | 0 | 0 | 336 | 100 | 440 | 1 | 1 | 0.1 | 44000 | 120000 | 0.3666667 | 0 | 0 | 4.535556 | 5.442667 | 349.2754 | 811.2555 | 797.578 | 455.0696 | 171.9887 | 672 | 404.1332 | 494.6348 | 249.7727 | 494.7688 | 325.4775 | 2
| M-1,0-H (77) | 1200 | 1200 | 100 | 29.1 | 0.008722222 | 520 | 0.01046667 | 520 | 0.01046667 | 520 | 349.2 | 100 | 300 | 1 | 1 | 0.1 | 30000 | 120000 | 0.25 | 5.442667 | 5.442667 | 4.535556 | 5.442667 | 403.039925 | 814.3325 | 800.3883 | 469.4136 | 352.0289 | 698.4 | 415.8247 | 514.0669 | 353.6521 | 567.1658 | 398.7315 | 2
| M-1,0-2H (78) | 1200 | 1200 | 100 | 31.2 | 0.008722222 | 520 | 0.01046667 | 520 | 0.01046667 | 520 | 374.4 | 100 | 300 | 1 | 1 | 0.1 | 30000 | 120000 | 0.25 | 5.442667 | 10.88533 | 4.535556 | 5.442667 | 351.4051 | 820.0493 | 805.6095 | 484.6966 | 360.4895 | 748.8 | 437.7489 | 551.1645 | 366.5906 | 577.2094 | 424.0254 | 2
| M-1,0-SH (79) | 1200 | 1200 | 100 | 32.6 | 0.008722222 | 520 | 0.01046667 | 520 | 0.01046667 | 520 | 391.2 | 100 | 300 | 1 | 1 | 0.1 | 30000 | 120000 | 0.25 | 5.442667 | 10.88533 | 4.535556 | 5.442667 | 360.224655 | 823.7541 | 808.9932 | 494.5781 | 366.1298 | 782.4 | 452.0763 | 575.8962 | 375.1632 | 583.899 | 440.8255 | 2
| M-1,0-J (80) | 1200 | 1200 | 100 | 34.8 | 0.008722222 | 520 | 0.01046667 | 520 | 0.01046667 | 520 | 417.6 | 100 | 300 | 1 | 1 | 0.1 | 30000 | 120000 | 0.25 | 5.442667 | 5.442667 | 4.535556 | 5.442667 | 359.7452 | 829.4188 | 814.1669 | 509.5375 | 374.9933 | 835.2 | 474.1242 | 614.7604 | 388.5557 | 594.4028 | 467.1332 | 2
| M-1,0-T (81) | 1200 | 1200 | 100 | 37.1 | 0.008722222 | 520 | 0.01046667 | 520 | 0.01046667 | 520 | 445.2 | 100 | 300 | 1 | 1 | 0.1 | 30000 | 120000 | 0.25 | 5.442667 | 0 | 4.535556 | 5.442667 | 372.6167368 | 835.1526 | 819.4037 | 526.3291 | 384.2596 | 851.4537 | 496.5645 | 655.3911 | 402.4627 | 605.3748 | 494.5259 | 2
[76] Lefas-Kotsovos ,1990 | Lefas_SW31 (212) | 1300 | 650 | 65 | 29.2 | 0.01545846 | 549.9 | 0.003628883 | 608.4 | 0.03312527 | 549.9 | 0 | 65 | 140 | 2 | 2 | 0 | 9100 | 42250 | 0.2153846 | 18.21559 | 1.651367 | 8.500608 | 2.2078125 | 115.8 | 131.1882 | 145.2198 | 124.1383 | 78.06255 | 139.4503 | 79.64489 | 109.0366 | 103.132 | 139.1894 | 136.0625 | 2
| Lefas_SW32 | 1300 | 650 | 65 | 43.6 | 0.01545846 | 549.9 | 0.003628883 | 608.4 | 0.03312527 | 549.9 | 0 | 65 | 140 | 2 | 2 | 0 | 9100 | 42250 | 0.2153846 | 18.21559 | 1.651367 | 8.500608 | 2.2078125 | 111 | 139.6028 | 156.7476 | 136.7536 | 89.10491 | 146.747 | 103.6212 | 141.8008 | 107.5948 | 139.73 | 194.0901 | 2
| SW33 (214) | 1300 | 650 | 65 | 39.2 | 0.01545846 | 549.9 | 0.003628883 | 608.4 | 0.03312527 | 549.9 | 0 | 65 | 140 | 2 | 2 | 0 | 9100 | 42250 | 0.2153846 | 18.21559 | 1.651367 | 8.500608 | 2.2078125 | 111.5 | 137.203 | 153.4599 | 133.0101 | 85.73086 | 144.6661 | 96.73993 | 133.5998 | 106.322 | 139.607 | 176.7117 | 3
[141] Li et al, (2015) | LW1 | 2000 | 2000 | 120 | 40.2 | 0.005 | 427 | 0.005235988 | 427 | 0.014 | 308 | 0 | 300 | 150 | 1.125 | 1 | 0 | 45000 | 294000 | 0.1530612 | 4.312 | 0.6559645 | 2.135 | 2.235767 | 353 | 915.5956 | 1081.39 | 401.1163 | 785.0533 | 832.1795 | 1884.924 | 1059.932 | 376.0301 | 432.1133 | 1467.129 | 2
| LW2 | 2000 | 2000 | 120 | 41.6 | 0.005 | 427 | 0.005235988 | 427 | 0.014 | 308 | 611.52 | 300 | 150 | 1.125 | 1 | 0.05 | 45000 | 294000 | 0.1530612 | 4.312 | 0.6559645 | 2.135 | 2.235767 | 576.6 | 922.1393 | 1088.711 | 590.316 | 852.9913 | 835.9624 | 2256.852 | 1323.722 | 623.9101 | 718.8572 | 1323.723 | 2
| LW3 | 2000 | 2000 | 120 | 34.8 | 0.005 | 427 | 0.005235988 | 427 | 0.014 | 308 | 511.56 | 300 | 150 | 1.125 | 1 | 0.05 | 45000 | 294000 | 0.1530612 | 4.312 | 0.6559645 | 2.135 | 2.235767 | 539.6552 | 889.2202 | 1051.88 | 555.8469 | 788.5077 | 816.9318 | 2011.195 | 1108.633 | 567.4656 | 670.3897 | 1129.759 | 2
| LW4 | 2000 | 2000 | 120 | 39.8 | 0.005 | 427 | 0.005235988 | 427 | 0.014 | 308 | 0 | 300 | 150 | 1.125 | 1 | 0 | 45000 | 294000 | 0.1530612 | 4.312 | 0.6559645 | 2.135 | 2.235767 | 363.3 | 913.7052 | 1079.274 | 400.8505 | 781.8041 | 831.0866 | 1873.422 | 1049.385 | 375.0848 | 432.1056 | 1465.197 | 2
| LW5 | 2000 | 2000 | 120 | 35.6 | 0.005 | 427 | 0.005235988 | 427 | 0.014 | 308 | 523.32 | 300 | 150 | 1.125 | 1 | 0.05 | 45000 | 294000 | 0.1530612 | 4.312 | 0.6559645 | 2.135 | 2.235767 | 534.38 | 893.2507 | 1056.39 | 559.9314 | 796.094 | 819.2619 | 2041.172 | 1134.119 | 574.185 | 676.0946 | 1152.703 | 2
| MW1 | 3000 | 2000 | 120 | 41.2 | 0.005 | 427 | 0.005235988 | 427 | 0.014 | 308 | 605.64 | 300 | 150 | 1.625 | 1.5 | 0.05 | 45000 | 294000 | 0.1530612 | 4.312 | 0.6559645 | 2.135 | 2.235767 | 422.1 | 920.2811 | 1086.632 | 529.9675 | 711.4073 | 834.8882 | 1820.38 | 1062.195 | 506.7414 | 718.8011 | 1244.353 | 2
| MW2 | 3000 | 2000 | 120 | 39.6 | 0.005 | 427 | 0.005235988 | 427 | 0.014 | 308 | 582.12 | 300 | 150 | 1.625 | 1.5 | 0.05 | 45000 | 294000 | 0.1530612 | 4.312 | 0.6559645 | 2.135 | 2.235767 | 406 | 912.7564 | 1078.213 | 524.159 | 699.9588 | 830.5381 | 1774.532 | 1027.891 | 495.9877 | 711.2009 | 1201.496 | 2
| MW3 | 3000 | 2000 | 120 | 40.3 | 0.005 | 427 | 0.005235988 | 427 | 0.014 | 308 | 592.41 | 300 | 150 | 1.625 | 1.5 | 0.05 | 45000 | 294000 | 0.1530612 | 4.312 | 0.6559645 | 2.135 | 2.235767 | 409.6 | 916.0668 | 1081.917 | 526.7036 | 704.9675 | 832.4519 | 1794.706 | 1042.899 | 500.6999 | 714.5262 | 1220.26 | 2
[106]&[107] Lombard et al.2000 | 1' (Control Wall) | 1795 | 1500 | 100 | 40.2 | 0.00716 | 400 | 0.0050118325 | 400 | 0.0121499 | 400 | 178 | 100 | 330 | 1.2 | 1.196667 | 0.02951907 | 33000 | 150000 | 0.22 | 4.859959 | 10.023665 | 2.864 | 2.004733 | 187.1 | 537.594 | 517.0743 | 346.4399 | 356.5396 | 480.5181 | 473.1653 | 672.2493 | 286.9957 | 325.9411 | 663.4061 | 3
[30;31] Lopes,2000 | Lopes_SW13 (62) | 855 | 450 | 45 | 45.5 | 0.005582222 | 484.4 | 0.009303704 | 484.4 | 0.04845 | 702 | 0 | 45 | 100 | 1.1 | 1.9 | 0 | 4500 | 20250 | 0.2222222 | 34.0119 | 4.506714 | 2.704028 | 4.506714 | 107.5 | 116.2076 | 122.336 | 99.14849 | 72.6129 | 123.9368 | 52.87447 | 83.55686 | 62.27456 | 117.8177 | 87.5265 | 2
[91] Lowes,2012 | PW1 (235) | 3657.6 | 3048 | 152.4 | 36 | 0.002725694 | 522 | 0.002725694 | 522 | 0.03434375 | 579 | 1597 | 152.4 | 508 | 2.37 | 1.2 | 0.095 | 77419.2 | 464515.2 | 0.1666667 | 19.88503125 | 4.2684375 | 1.4228125 | 1.4228125 | 807.8541 | 1355.126 | 1294.981281 | 935.8555 | 916.2058 | 1156.452 | 1574.912 | 2143.375 | 1562.73 |  | 1694.058 | 2
| PW2 (236) | 3657.6 | 3048 | 152.4 | 40.3 | 0.002725694 | 522 | 0.002725694 | 522 | 0.03434375 | 579 | 2429 | 152.4 | 508 | 1.8 | 1.2 | 0.13 | 77419.2 | 464515.2 | 0.1666667 | 19.88503125 | 4.2684375 | 1.4228125 | 1.4228125 | 1279.413 | 1395.418 | 1331.781 | 1216.776 | 1143.213 | 1179.745 | 1877.272 | 2568.103 | 1884.925 | 1596.02 | 1895.316 | 2
| PW3 (237) | 3657.6 | 3048 | 152.4 | 34.3 | 0.01538503 | 353 | 0.002725694 | 522 | 0.01968701 | 353 | 1601 | 152.4 | 590.8 | 1.7 | 1.2 | 0.1 | 90037.92 | 464515.2 | 0.193832 | 6.949513 | 4.872733 | 5.430916 | 1.4228125 | 993.8584 | 1338.536 | 1279.829 | 1295.88 | 965.11 | 1146.861 | 1622.294 | 2075.077 | 1474.946 | 1288.556 | 1573.183 | 2
| PW4 (238) | 3657.6 | 3048 | 152.4 | 29.4 | 0.002725694 | 522 | 0.002725694 | 522 | 0.03434375 | 462 | 1601 | 152.4 | 508 | 1.73 | 1.2 | 0.12 | 77419.2 | 464515.2 | 0.1666667 | 15.8668125 | 4.2684375 | 1.4228125 | 1.4228125 | 936.3668 | 1288.268 | 1233.919 | 1023.194 | 991.3925 | 1117.801 | 1415.5 | 1874.767 | 1420.079 | 1269.368 | 1429.039 | 2
[131] Lu et al (2015) | SW-1 | 1500 | 1000 | 200 | 31.82 | 0.00335 | 557.5 | 0.003015929 | 557.5 | 0.01178 | 552.5 | 1464 | 200 | 200 | 1.5 | 1.5 | 0.23 | 40000 | 200000 | 0.2 | 6.50845 | 1.718373 | 1.867625 | 1.68138 | 630.91 | 617.2805 | 592.938 | 610.5946 | 480.4648 | 546.6602 | 742.6474 | 950.6516 | 723.6461 | 668.2375 | 813.3183 | 1
| SW-2 | 2600 | 1000 | 200 | 30.97 | 0.00335 | 557.5 | 0.003015929 | 557.5 | 0.01178 | 552.5 | 1424 | 200 | 200 | 2.6 | 2.6 | 0.23 | 40000 | 200000 | 0.2 | 6.50845 | 1.718373 | 1.867625 | 1.68138 | 410.25 | 521.0875 | 589.4867 | 458.7803 | 399.8038 | 544.4756 | 492.8376 |  |  |  |  | 3
[143]Lu et al (2016) | C1 | 2800 | 1400 | 150 | 38.5 | 0.00524 | 300 | 0.0025 | 300.6 | 0 | 0 | 283 | 150 | 0 | 2 | 2 | 0.03500309 | 0 | 210000 | 0 | 0 | 0 | 1.572 | 0.7515 | 352.4443 | 374.1873 | 454.2511 | 176.9273 | 183.04 | 367.9408 | 454.8558 | 589.11 | 253.1609 | 267.921 | 1057.02 | 3
| C2 | 2800 | 1400 | 150 | 34.5 | 0.00524 | 300 | 0.0025 | 300.6 | 0 | 0 | 254 | 150 | 0 | 4 | 2 | 0.03505866 | 0 | 210000 | 0 | 0 | 0 | 1.572 | 0.7515 | 351.9247 | 362.6385 | 438.4296 | 127.3246 | 180.14 | 357.9263 | 417.8104 | 534.5419 | 238.8335 |  | 856.5078 | 3
| C3 | 2800 | 1400 | 150 | 36.2 | 0.00524 | 300 | 0.0025 | 300.6 | 0 | 0 | 266 | 150 | 0 | 6 | 2 | 0.03499079 | 0 | 210000 | 0 | 0 | 0 | 1.572 | 0.7515 | 340.5319 | 367.6244 | 445.2601 | 110.6119 | 181.34 | 362.2498 | 433.7199 | 557.6691 | 244.8719 |  | 892.6098 | 3
| C4 | 2800 | 1400 | 150 | 34.7 | 0.00524 | 300 | 0.0025 | 300.6 | 0 | 0 | 0 | 150 | 0 | 2 | 2 | 0 | 0 | 210000 | 0 | 0 | 0 | 1.572 | 0.7515 | 183.2097 | 363.2314 | 439.2418 | 128.3329 | 154.74 | 358.4404 | 376.2654 | 486.7759 | 167.3059 | 200.151 | 615.055 | 2
| C5 | 2800 | 1400 | 150 | 35.4 | 0.0035 | 300 | 0.0025 | 300.6 | 0.00756 | 300 | 491 | 150 | 277 | 2 | 2 | 0.06604789 | 41550 | 210000 | 0.1978571 | 2.268 | 1.258512 | 1.05 | 0.7515 | 475.0739 | 365.2931 | 442.0662 | 234.2593 | 308.7779 | 360.2282 | 462.4808 | 592.3774 | 299.1259 | 296.5376 | 796.2013 | 2
| C6 | 2800 | 1400 | 150 | 37.3 | 0.0035 | 300 | 0.0025 | 300.6 | 0.00756 | 300 | 274 | 150 | 277 | 4 | 2 | 0.03498021 | 41550 | 210000 | 0.1978571 | 2.268 | 1.887768 | 1.05 | 0.7515 | 355.6345 | 370.7884 | 449.5947 | 146.0552 | 223.5121 | 364.9935 | 440.7432 | 572.6803 | 240.6636 |  | 734.6643 | 3
[151] Lu et al (2018) | M1 | 2875 | 1400 | 150 | 37.1 | 0.003722266 | 387 | 0.002513274 | 322 | 0.01130069 | 387 | 294 | 150 | 278 | 4 | 2.053571 | 0.03773585 | 41700 | 210000 | 0.1985714 | 4.373368 | 2.023186 | 1.440517 | 0.8092743 | 421.4 | 382.3486 | 460.944 | 173.1021 | 236.8497 | 378.3594 | 437.3792 |  |  |  |  | 3
| M2 | 2875 | 1400 | 150 | 36.3 | 0.003722266 | 387 | 0.002513274 | 322 | 0.01461556 | 371 | 294 | 150 | 278 | 4 | 2.053571 | 0.03856749 | 41700 | 210000 | 0.1985714 | 5.422374 | 2.023186 | 1.440517 | 0.8092743 | 458.898 | 380.046 | 457.7895 | 181.8714 | 240.7024 | 376.3627 | 431.1149 |  |  |  |  | 3
| M3 | 2875 | 1400 | 150 | 36.3 | 0.003722266 | 387 | 0.002513274 | 322 | 0.01295813 | 371 | 294 | 150 | 278 | 4 | 2.053571 | 0.03856749 | 41700 | 210000 | 0.1985714 | 4.807465 | 2.023186 | 1.440517 | 0.8092743 | 385.2481 | 380.046 | 457.7895 | 177.1427 | 238.2874 | 376.3627 | 431.1149 |  |  |  |  | 3
| M4 | 2875 | 1400 | 150 | 36.7 | 0.003722266 | 387 | 0.002513274 | 322 | 0.01717705 | 334 | 294 | 150 | 278 | 4 | 2.053571 | 0.03814714 | 41700 | 210000 | 0.1985714 | 5.737136 | 2.023186 | 1.440517 | 0.8092743 | 442.1885 | 381.2005 | 459.3711 | 188.3757 | 244.7256 | 377.3638 | 434.2549 |  |  |  |  | 3
[128] Luna (2015) | SW-1 | 2867 | 3050 | 203 | 32.27 | 0.0067 | 542.54 | 0.0067 | 540.4815 | 0 | 0 | 0 | 203 | 0 | 0.94 | 0.94 | 0 | 0 | 619150 | 0 | 0 | 0 | 3.635018 | 3.62122605 | 1116.476 | 3118.071 | 3042.242 | 1390.011 | 1001.481 | 3068.095 | 1716.017 | 2266.261 | 1032.173 | 1569.051 | 2997.93 | 2
| SW-2 | 1647 | 3050 | 203 | 62.74 | 0.01 | 508 | 0.01 | 508.2127596 | 0 | 0 | 0 | 203 | 0 | 0.54 | 0.54 | 0 | 0 | 619150 | 0 | 0 | 0 | 5.08 | 5.082127596 | 2341.91 | 4368.037 | 4262.305 | 2109.232 | 1186.418 | 4301.252 | 2866.978 | 5518.088 | 1901.28 | 1965.976 | 5170.627 | 1
| SW-3 | 1647 | 3050 | 203 | 69.91 | 0.0067 | 508 | 0.0067 | 508.2127596 | 0 | 0 | 0 | 203 | 0 | 0.54 | 0.54 | 0 | 0 | 619150 | 0 | 0 | 0 | 3.4036 | 3.405025 | 1888.194 | 3397.626 | 3285.955 | 1430.6 | 971.1247 | 3154.148 | 2900.724 | 5319.837 | 1594.377 | 1317.204 | 4311.459 | 1
| SW-4 | 1647 | 3050 | 203 | 37.65 | 0.0033 | 542.54 | 0.0033 | 540.4815 | 0 | 0 | 0 | 203 | 0 | 0.54 | 0.54 | 0 | 0 | 619150 | 0 | 0 | 0 | 1.790382 | 1.78358895 | 983.029 | 2050.572 | 1968.6 | 757.2485 | 702.8493 | 1808.761 | 1830.986 | 3461.745 | 1021.046 | 691.5215 | 2299.514 | 1
| SW-5 | 1006 | 3050 | 203 | 38.54 | 0.01 | 542.54 | 0.01 | 508.2127596 | 0 | 0 | 0 | 203 | 0 | 0.33 | 0.33 | 0 | 0 | 619150 | 0 | 0 | 0 | 5.4254 | 5.082127596 | 2831.2827 | 4103.88 | 4021.046 | 2021.611 | 1186.418 | 4148.543 | 1992.814 | 4909.923 | 2295.833 | 2393.612 | 4579.43 | 1
| SW-6 | 1006 | 3050 | 203 | 34.06 | 0.0067 | 542.54 | 0.0067 | 508.2127596 | 0 | 0 | 0 | 203 | 0 | 0.33 | 0.33 | 0 | 0 | 619150 | 0 | 0 | 0 | 3.635018 | 3.405025 | 2184.1051 | 3008.188 | 2930.274 | 1339.228 | 971.1247 | 2929.014 | 1652.633 | 4339.179 | 1763.348 | 1603.72 | 4078.657 | 1
| SW-7 | 1006 | 3050 | 203 | 34.06 | 0.0033 | 542.54 | 0.0033 | 540.4815 | 0 | 0 | 0 | 203 | 0 | 0.33 | 0.33 | 0 | 0 | 619150 | 0 | 0 | 0 | 1.790382 | 1.78358895 | 1323.3257 | 2004.326 | 1926.362 | 754.7332 | 702.8493 | 1782.026 | 1437.903 | 3947.83 | 1266.186 | 801.6352 | 2433.334 | 1
| SW-8 | 1647 | 3050 | 203 | 31.37 | 0.015 | 542.54 | 0.015 | 508.2127596 | 0 | 0 | 0 | 203 | 0 | 0.54 | 0.54 | 0 | 0 | 619150 | 0 | 0 | 0 | 8.1381 | 7.623191394 | 2599.9586 | 5583.461 | 5508.822 | 1893.333 | 1453.059 | 3884.5471 | 2097.156 | 3392.262 | 2301.973 | 3055.891 | 3496.304 | 1
| SW-9 | 1647 | 3050 | 203 | 38.54 | 0.015 | 542.54 | 0.0067 | 508.2127596 | 0 | 0 | 0 | 203 | 0 | 0.54 | 0.54 | 0 | 0 | 619150 | 0 | 0 | 0 | 8.1381 | 3.405025 | 2791.2503 | 3065.554 | 2982.668 | 1660.382 | 971.1247 | 2962.178 | 2308.138 | 4167.606 | 2365.69 | 2294.326 | 4231.003 | 1
| SW-10 | 1647 | 3050 | 203 | 41.23 | 0.015 | 542.54 | 0.0033 | 540.4815 | 0 | 0 | 0 | 203 | 0 | 0.54 | 0.54 | 0 | 0 | 619150 | 0 | 0 | 0 | 8.1381 | 1.78358895 | 2275.2248 | 2094.542 | 2008.758 | 1146.033 | 702.8493 | 1834.18 | 2380.806 | 4458.495 | 2388.043 | 2001.585 | 4505.227 | 1
| SW-11 | 1647 | 3050 | 203 | 44.82 | 0.0067 | 542.54 | 0.0067 | 508.2127596 | 0.015 | 542.54 | 0 | 203 | 394 | 0.54 | 0.54 | 0 | 79982 | 619150 | 0.1291803 | 8.1381 | 8.1381 | 3.635018 | 3.405025 | 1850.4328 | 3140.618 | 3051.225 | 1517.838 | 2710.465 | 3005.572 | 2225.463 | 4656.205 | 1624.727 | 1490.017 | 4220.118 | 1
| SW-12 | 1647 | 3050 | 203 | 44.82 | 0.0033 | 542.54 | 0.0033 | 508.2127596 | 0.02 | 542.54 | 0 | 203 | 295 | 0.54 | 0.54 | 0 | 59885 | 619150 | 0.09672131 | 10.8508 | 10.8508 | 1.790382 | 1.677102 | 1737.0256 | 2070.828 | 1981.381 | 825.0456 | 2549.171 | 1783.256 | 2078.745 | 3851.978 | 1360.444 | 948.5121 | 4377.419 | 1
[13] Ma,2013 | SW1 (17) | 2550 | 1100 | 140 | 44.741 | 0.005980952 | 440 | 0.007177143 | 440 | 0.02018571 | 354 | 1750 | 140 | 240 | 2.43 | 2.318182 | 0.316 | 33600 | 154000 | 0.2181818 | 7.145743 | 3.157943 | 2.631619 | 3.157943 | 427.15 | 657.356 | 720.6678 | 606.8308 | 482.1053 | 703.9656 | 596.2154 |  |  |  |  | 3
| SW2 (18) | 2550 | 1100 | 140 | 44.741 | 0.005980952 | 440 | 0.007177143 | 440 | 0.01892411 | 440 | 1750 | 140 | 240 | 2.43 | 2.318182 | 0.316 | 33600 | 154000 | 0.2181818 | 8.326607 | 6.315886 | 2.631619 | 3.157943 | 529.3795 | 657.356 | 720.6678 | 595.8565 | 480.1896 | 703.9656 | 596.2154 |  |  |  |  | 3
| SW3 (19) | 2550 | 1100 | 140 | 44.741 | 0.005980952 | 440 | 0.007177143 | 440 | 0.01892411 | 440 | 1750 | 140 | 240 | 2.43 | 2.318182 | 0.316 | 33600 | 154000 | 0.2181818 | 8.326607 | 6.315886 | 2.631619 | 3.157943 | 534.4 | 657.356 | 720.6678 | 595.8565 | 480.1896 | 703.9656 | 596.2154 |  |  |  |  | 3
| SW4 (20) | 2550 | 1100 | 140 | 44.741 | 0.005980952 | 440 | 0.007177143 | 440 | 0.01892411 | 440 | 1750 | 140 | 240 | 2.43 | 2.318182 | 0.316 | 33600 | 154000 | 0.2181818 | 8.326607 | 12.25385 | 2.631619 | 3.157943 | 529.5815 | 657.356 | 720.6678 | 575.8422 | 480.1896 | 703.9656 | 596.2154 |  |  |  |  | 3
[146] Ma and Li 2018 | HP0D0 | 1000 | 1500 | 100 | 35.9 | 0.0097 | 554 | 0.007065 | 335 | 0.01256 | 554 | 74 | 1500 | 100 | 0.67 | 0.6666667 | 0.004793678 | 150000 | 430000 | 0.3488372 | 6.95824 | 2.3785 | 5.3738 | 2.366775 | 863.4685 | 578.8693 | 1603.847 | 407.3981 | 1517.239 | 535.0325 | 3220.518 | 799.3243 | 746.2748 | 1147.96 | 807.398 | 1
| HP5D0 | 1000 | 1500 | 100 | 35.9 | 0.0097 | 554 | 0.007065 | 335 | 0.01256 | 554 | 774 | 1500 | 100 | 0.67 | 0.6666667 | 0.05013928 | 150000 | 430000 | 0.3488372 | 6.95824 | 2.3785 | 5.3738 | 2.366775 | 1000.615 | 578.8693 | 1603.847 | 706.8576 | 1582.572 | 535.0325 | 3220.518 | 1136.831 | 746.2748 | 1726.833 | 804.2365 | 1
[80] Massone,2009 | WP-T5-N0-S1 (215) | 1220 | 1370 | 152 | 29.9 | 0.002644837 | 424 | 0.002861626 | 424 | 0.01363744 | 424 | 0 | 152 | 128 | 0.44 | 0.8905109 | 0 | 19456 | 208240 | 0.09343066 | 5.782274 | 0 | 1.121411 | 1.21333 | 404.32 | 536.2854 | 511.7123 | 205.4731 | 709.5869 | 452.6422 | 500.2613 | 721.1703 | 248.282 | 196.2403 | 877.0333 | 1
| WP-T5-N0-S2 (216) | 1220 | 1370 | 152 | 31 | 0.002644837 | 424 | 0.002861626 | 424 | 0.01363744 | 424 | 0 | 152 | 128 | 0.44 | 0.8905109 | 0 | 19456 | 208240 | 0.09343066 | 5.782274 | 0 | 1.121411 | 1.21333 | 323.065 | 541.4557 | 516.4344 | 206.2355 | 721.8231 | 455.6311 | 515.1491 | 744.9709 | 251.0216 | 196.254 | 877.9594 | 1
| WP-T5-N5-S2 (218) | 1220 | 1370 | 152 | 32 | 0.002644837 | 424 | 0.002861626 | 424 | 0.01363744 | 424 | 333.2 | 152 | 128 | 0.44 | 0.8905109 | 0.05 | 19456 | 208240 | 0.09343066 | 5.782274 | 0 | 1.121411 | 1.21333 | 682.5 | 546.0768 | 520.655 | 457.4471 | 763.1524 | 458.3026 | 623.3049 | 884.3179 | 394.7062 | 362.4859 | 761.6186 | 1
| WP-T5-N10-S1 (219) | 1220 | 1370 | 152 | 28.3 | 0.002644837 | 424 | 0.002861626 | 424 | 0.01363744 | 424 | 294.66 | 152 | 128 | 0.44 | 0.8905109 | 0.1 | 19456 | 208240 | 0.09343066 | 5.782274 | 0 | 1.121411 | 1.21333 | 751.75 | 528.5922 | 504.6859 | 426.1441 | 745.2147 | 448.1947 | 563.5922 | 790.6464 | 369.1054 | 342.7279 | 685.4586 | 1
| WP-T5-N10-S2 (220) | 1220 | 1370 | 152 | 31.4 | 0.002644837 | 424 | 0.002861626 | 424 | 0.01363744 | 424 | 326.94 | 152 | 128 | 0.44 | 0.8905109 | 0.1 | 19456 | 208240 | 0.09343066 | 5.782274 | 0 | 1.121411 | 1.21333 | 818 | 543.3129 | 518.1307 | 452.3744 | 785.5508 | 456.7048 | 613.7882 | 869.1243 | 390.5883 | 359.2778 | 749.3206 | 1
[115] Massone et al.2019 | W1 | 2650 | 900 | 150 | 33 | 0.003349333 | 494 | 0.003349333 | 494 | 0.04122256 | 497 | 362 | 150 | 130 | 2.94 | 2.944444 | 0.08125701 | 19500 | 135000 | 0.1444444 | 20.48761 | 1.763424 | 1.654571 | 1.654571 | 205.9302 | 352.1389 | 399.7969 | 262.5957 | 247.8101 | 366.8753 | 234.4541 |  |  |  |  | 3
[150] Mo & Chan, (1996) | LN6-2 | 500 | 880 | 70 | 30.2 | 0.0052 | 443.2 | 0.008143513 | 443.2 | 0.021 | 443.2 | 0 | 170 | 80 | 0.5681818 | 0.5681818 | 0 | 13600 | 77600 | 0.1752577 | 9.3072 | 7.895136 | 2.30464 | 3.609205 | 200 | 306.6383 | 377.091 | 156.3327 | 309.584 | 302.7596 | 512.4556 | 304.2368 | 161.6298 | 176.4114 | 302.6452 | 1
| LM6-1 | 500 | 880 | 70 | 39.3 | 0.0052 | 443.2 | 0.008143513 | 443.2 | 0.021 | 443.2 | 0 | 170 | 80 | 0.5681818 | 0.5681818 | 0 | 13600 | 77600 | 0.1752577 | 9.3072 | 7.895136 | 2.30464 | 3.609205 | 204.9315 | 318.5072 | 390.7467 | 162.0103 | 348.8701 | 309.621 | 588.2072 | 368.2045 | 169.5031 | 176.8732 | 386.1506 | 1
| HN6-3 | 500 | 880 | 70 | 31 | 0.0065 | 443.2 | 0.008143513 | 443.2 | 0.021 | 443.2 | 0 | 170 | 80 | 0.5681818 | 0.5681818 | 0 | 13600 | 77600 | 0.1752577 | 9.3072 | 7.895136 | 2.8808 | 3.609205 | 207 | 307.7479 | 378.3676 | 161.0931 | 313.0377 | 303.401 | 540.0731 | 314.4855 | 171.9968 | 185.6761 | 310.0239 | 1
[9] Mohamed, 2014 | ST15 (9) | 3500 | 1500 | 200 | 39.2 | 0.002093333 | 468 | 0.00628 | 468 | 0.005024 | 468 | 823.2 | 200 | 200 | 2.333 | 2.333333 | 0.07 | 40000 | 300000 | 0.1333333 | 2.351232 | 2.93904 | 0.97968 | 2.93904 | 443.16505 | 1193.58 | 1309.025 | 658.1673 | 622.7722 | 1277.847 | 708.2257 |  |  |  |  | 2
[71] Oesterle,1979 | R1 (157) | 4572 | 1905 | 101.6 | 44.75 | 0.002418692 | 521.95 | 0.002737693 | 521.95 | 0.01462255 | 511.6 | 0 | 102 | 190 | 2.39 | 2.4 | 0 | 19380 | 193700 | 0.1000516 | 7.480896 | 1.72355 | 1.262436 | 1.428939 | 117.2979 | 491.5616 | 571.5719 | 202.8248 | 325.575 | 502.428 | 378.5912 |  |  |  |  | 2
| R2 (158) | 4572 | 1905 | 101.6 | 46.47 | 0.002418692 | 535.05 | 0.002737693 | 535.05 | 0.03919896 | 450.2 | 0 | 102 | 190 | 2.39 | 2.4 | 0 | 19380 | 193700 | 0.1000516 | 17.64737 | 8.720019 | 1.294121 | 1.464803 | 216.5205 | 502.5956 | 584.1305 | 261.1931 | 370.6648 | 513.9079 | 389.4982 |  |  |  |  | 2
| B1 (159) | 4572 | 1905 | 101.6 | 53.02 | 0.002418692 | 520.57 | 0.002737693 | 520.57 | 0.01088848 | 449.6 | 0 | 305 | 305 | 2.39 | 2.4 | 0 | 93025 | 317622 | 0.2928796 | 4.895462 | 0.4499887 | 1.259099 | 1.425161 | 269.6825 | 509.8558 | 978.8152 | 264.5353 | 518.8936 | 518.0905 | 1322.829 |  |  |  |  | 2
| B2 (160) | 4572 | 1905 | 101.6 | 53.64 | 0.002418692 | 532.29 | 0.005475386 | 532.29 | 0.03674863 | 410.3 | 0 | 305 | 305 | 2.39 | 2.4 | 0 | 93025 | 317622 | 0.2928796 | 15.07796 | 0.5860014 | 1.287446 | 2.914493 | 676.0867 | 799.463 | 1454.927 | 644.8422 | 712.6148 | 848.6129 | 1446.001 |  |  |  |  | 2
| B3 (161) | 4572 | 1905 | 101.6 | 47.3 | 0.002418692 | 478.51 | 0.002737693 | 478.51 | 0.01088848 | 437.8 | 0 | 305 | 305 | 2.39 | 2.4 | 0 | 93025 | 317622 | 0.2928796 | 4.766978 | 3.912062 | 1.157368 | 1.310013 | 274.348 | 474.586 | 913.0504 | 238.985 | 485.4044 | 481.3683 | 1216.59 |  |  |  |  | 2
| B5 (163) | 4572 | 1905 | 101.6 | 45.3 | 0.002418692 | 501.96 | 0.005475386 | 501.96 | 0.03674863 | 444 | 0 | 305 | 305 | 2.39 | 2.4 | 0 | 93025 | 317622 | 0.2928796 | 16.31639 | 5.471703 | 1.214087 | 2.748425 | 752.9412 | 748.2499 | 1359.301 | 594.3739 | 656.099 | 795.351 | 1295.804 |  |  |  |  | 2
| B6 (164) | 4572 | 1905 | 101.6 | 21.86 | 0.002418692 | 511.6 | 0.005475386 | 511.6 | 0.03674863 | 440.6 | 905.54 | 305 | 305 | 2.39 | 2.4 | 0.13 | 93025 | 317622 | 0.2928796 | 16.19145 | 3.690333 | 1.237403 | 2.801207 | 823.742 | 692.4142 | 1227.57 | 602.8198 | 600.4252 | 749.7466 | 1261.054 |  |  |  |  | 2
| B7 (165) | 4572 | 1905 | 101.6 | 49.37 | 0.002418692 | 489 | 0.005475386 | 489 | 0.03674863 | 457.8 | 1258.54 | 305 | 305 | 2.39 | 2.4 | 0.08 | 93025 | 317622 | 0.2928796 | 16.82352 | 5.33588 | 1.18274 | 2.677464 | 975.4946 | 744.0251 | 1358.141 | 764.4267 | 780.9663 | 787.9049 | 1848.537 |  |  |  |  | 2
| B8 (166) | 4572 | 1905 | 101.6 | 41.99 | 0.002418692 | 482 | 0.01372649 | 482 | 0.03674863 | 447.5 | 1204.21 | 305 | 305 | 2.39 | 2.4 | 0.09 | 93025 | 317622 | 0.2928796 | 16.44501 | 4.945636 | 1.16581 | 6.616167 | 977.062 | 1488.753 | 2569.676 | 820.4468 | 899.7988 | 1625.416104 | 2036.412 |  |  |  |  | 2
| B9 (167) | 4572 | 1905 | 101.6 | 44.13 | 0.002418692 | 461.3 | 0.005475386 | 461.3 | 0.03674863 | 429.6 | 1265.58 | 305 | 305 | 2.39 | 2.4 | 0.09 | 93025 | 317622 | 0.2928796 | 15.78721 | 5.028481 | 1.115743 | 2.525796 | 982.348 | 702.3508 | 1282.268 | 730.7529 | 743.2127 | 743.6822 | 1763.061 |  |  |  |  | 2
| B10 (168) | 4572 | 1905 | 101.6 | 45.64 | 0.002418692 | 475.1 | 0.005475386 | 475.1 | 0.02560032 | 447.5 | 1163.45 | 305 | 305 | 2.39 | 2.4 | 0.08 | 93025 | 317622 | 0.2928796 | 11.45615 | 5.178911 | 1.149121 | 2.601356 | 682.896 | 720.5967 | 1314.411 | 651.2875 | 718.4024 | 763.532 | 1751.389 |  |  |  |  | 2
| F1 (169) | 4572 | 1905 | 101.6 | 38.47 | 0.002418692 | 525.4 | 0.006250553 | 525.4 | 0.03819386 | 444.73 | 0 | 910 | 102 | 2.39 | 2.4 | 0 | 92820 | 358461.6 | 0.2589399 | 16.98596 | 1.099973 | 1.270781 | 3.284041 | 807.7075 | 834.9383 | 1683.01 | 550.6246 | 787.5205 | 899.074 | 1377.421 |  |  |  |  | 2
| F2 (170) | 4572 | 1905 | 101.6 | 45.58 | 0.002060367 | 464.03 | 0.005475386 | 464.03 | 0.02 | 430.25 | 1190.3 | 910 | 102 | 2.39 | 2.4 | 0.07 | 92820 | 358461.6 | 0.2589399 | 8.605 | 2.5428844 | 0.9560723 | 2.540743 | 876.1075 | 708.7231 | 1461.327 | 553.5688 | 837.5191 | 750.0048 | 1966.278 |  |  |  |  | 2
[100] Oh et al, 2002 | Oh_WR-20 | 2250 | 1500 | 200 | 27.6 | 0.003568182 | 342 | 0.00314 | 342 | 0.01768867 | 449 | 828 | 200 | 150 | 1.5 | 1.5 | 0.1 | 30000 | 300000 | 0.1 | 7.942211 | 0 | 1.220318 | 1.07388 | 414.5 | 714.7339 | 680.7202 | 459.7472 | 582.7795 | 595.0325 | 727.018 | 927.7296 | 568.3051 | 571.3288 | 1089.427 | 3
| Oh_WR10 | 2250 | 1500 | 200 | 27.6 | 0.003568182 | 342 | 0.00314 | 342 | 0.01768867 | 449 | 828 | 200 | 150 | 1.5 | 1.5 | 0.1 | 30000 | 300000 | 0.1 | 7.942211 | 0 | 1.220318 | 1.07388 | 397 | 714.7339 | 680.7202 | 459.7472 | 582.7795 | 595.0325 | 727.018 | 927.7296 | 568.3051 | 571.3288 | 1089.427 | 3
| Oh_WR-0 | 2250 | 1500 | 200 | 27.6 | 0.003568182 | 342 | 0.00314 | 342 | 0.01768867 | 449 | 828 | 200 | 150 | 1.5 | 1.5 | 0.1 | 30000 | 300000 | 0.1 | 7.942211 | 0 | 1.220318 | 1.07388 | 393.95 | 714.7339 | 680.7202 | 459.7472 | 582.7795 | 595.0325 | 727.018 | 927.7296 | 568.3051 | 571.3288 | 1089.427 | 3
| Oh_WB | 2250 | 1500 | 125 | 27.6 | 0.003925 | 342 | 0.00314 | 342 | 0.01090278 | 342 | 669.85 | 240 | 240 | 1.5 | 1.5 | 0.076267 | 57600 | 242700 | 0.23733 | 3.72875 | 0 | 1.34235 | 1.07388 | 323.9 | 446.7087 | 550.7026 | 347.0573 | 423.6153 | 371.8953 | 1215.267 | 618.1294 | 424.029 | 415.8502 | 649.614 | 3
[101] Oh, Han, Choi (2006) | Oh_HRI-W8 (1084) | 2250 | 1500 | 200 | 27.6 | 0.002378788 | 342 | 0.00314 | 342 | 0.009949875 | 449 | 1159.25 | 800 | 200 | 1.5 | 1.5 | 0.1000043 | 160000 | 540000 | 0.3809524 | 4.467493875 | 0.3355875 | 0.8135455 | 1.07388 | 508.95 | 714.7339 | 1225.296 | 557.7624 | 963.6232 | 595.0325 | 2658.548 | 1011.001 | 808.8769 | 816.4471 | 1081.323 | 3
[68]Paterson&Mitchell(2003) | Paterson_W1 | 3250 | 1200 | 300 | 25.9 | 0.001495238 | 453 | 0.001495238 | 320 | 0.04431168 | 423 | 669.85 | 300 | 75 | 1 | 2.708333 | 0.07184148 | 22500 | 360000 | 0.0625 | 18.74384064 | 0 | 0.6773429 | 0.4784762 | 186.65 | 476.4855 | 589.0573 | 450.9229 | 783.088 | 460.6248 | 484.0931 |  |  | 419.9995 |  | 1
| Paterson_W2 | 3750 | 1200 | 300 | 33.4 | 0.001495238 | 453 | 0.001495238 | 320 | 0.04431168 | 393 | 1159.2 | 300 | 75 | 1 | 3.125 | 0.09640719 | 22500 | 360000 | 0.0625 | 17.41449024 | 0 | 0.6773429 | 0.4784762 | 188 | 517.7392 | 645.5739 | 627.7706 | 918.1193 | 496.398 | 564.4915 |  |  | 499.5874 |  | 1
[123] Park et al.2015 | S1 | 1500 | 1500 | 200 | 46 | 0.0066 | 653 | 0.005064506 | 667 | 0.0961625 | 617 | 970 | 200 | 300 | 1 | 1 | 0.07028986 | 60000 | 300000 | 0.2 | 59.3322625 | 0 | 4.3098 | 3.378025502 | 2158 | 1520.183 | 1476.302 | 2007.161 | 1297.385 | 1450.834 | 1306.439 | 1784.22 | 1689.509 | 1906.218 | 1565.897 | 1
| S2 | 1500 | 1500 | 200 | 46 | 0.0066 | 653 | 0.007034036 | 477 | 0.0961625 | 617 | 970 | 200 | 300 | 1 | 1 | 0.07028986 | 60000 | 300000 | 0.2 | 59.3322625 | 0 | 4.3098 | 3.355235225 | 2290.8 | 1513.347 | 1469.465 | 2002.634 | 1296.118 | 1443.022 | 1306.148 | 1784.22 | 1689.509 | 1902.526 | 1565.897 | 1
| S3 | 1500 | 1500 | 200 | 70 | 0.0066 | 653 | 0.005064506 | 667 | 0.0961625 | 617 | 1470 | 200 | 300 | 1 | 1 | 0.07 | 60000 | 300000 | 0.2 | 59.3322625 | 0 | 4.3098 | 3.378025502 | 2104.7 | 1638.572 | 1584.428 | 2388.273 | 1654.202 | 1519.274 | 1699.071 | 2199.242 | 2084.158 | 2147.633 | 2254.668 | 1
| S4 | 1500 | 1500 | 200 | 46 | 0.0052 | 653 | 0.005064506 | 667 | 0.0961625 | 617 | 1150 | 300 | 200 | 1 | 1 | 0.07352941 | 60000 | 340000 | 0.1764706 | 59.3322625 | 15.35466 | 3.3956 | 3.378025502 | 2518.85 | 1520.183 | 1673.142 | 1733.418 | 1539.931 | 1450.834 | 2882.49 | 1848.084 | 1689.509 | 2074.384 | 1707.76 | 1
| S5 | 1500 | 1500 | 200 | 46 | 0.003610118 | 653 | 0.002532253 | 667 | 0.0961625 | 617 | 970 | 200 | 200 | 1 | 1 | 0.07028986 | 40000 | 300000 | 0.1333333 | 59.3322625 | 0 | 2.357407 | 1.689012751 | 1482.315 | 1013.505 | 969.5978 | 1260.867 | 1205.038 | 871.9151 | 1251.784 | 1773.691 | 1689.509 | 1380.157 | 1696.389 | 1
| S6 | 1500 | 1500 | 200 | 70 | 0.003610118 | 653 | 0.002532253 | 667 | 0.0961625 | 617 | 1470 | 200 | 200 | 1 | 1 | 0.07 | 40000 | 300000 | 0.1333333 | 59.3322625 | 0 | 2.357407 | 1.689012751 | 1876 | 1131.893 | 1077.724 | 1549.18 | 1561.029 | 940.3556 | 1644.414 | 2154.833 | 1979.597 | 1612.718 | 2442.557 | 1
| S7 | 1500 | 1500 | 200 | 46 | 0.003610118 | 653 | 0.002532253 | 667 | 0.0961625 | 617 | 970 | 200 | 200 | 1 | 1 | 0.07028986 | 40000 | 300000 | 0.1333333 | 59.3322625 | 15.35466 | 2.357407 | 1.689012751 | 1905.5 | 1013.505 | 969.5978 | 1224.182 | 1205.038 | 871.9151 | 1251.784 | 1773.691 | 1689.509 | 1380.157 | 1696.389 | 1
| S8 | 1500 | 1500 | 200 | 46 | 0.003610118 | 653 | 0.002532253 | 667 | 0.020096 | 653 | 970 | 200 | 200 | 1 | 1 | 0.07028986 | 40000 | 300000 | 0.1333333 | 13.122688 | 15.35466 | 2.357407 | 1.689012751 | 1112.405 | 1013.505 | 969.5978 | 749.4388 | 952.9335 | 871.9151 | 1251.784 | 1773.691 | 981.0467 | 918.0337 | 1696.389 | 3
[85] Paulay,1982 | Wall1 (222) | 1500 | 3000 | 100 | 27.2 | 0.008074286 | 315 | 0.01674667 | 380 | 0.022608 | 315 | 0 | 100 | 200 | 0.5 | 0.5 | 0 | 20000 | 300000 | 0.06666667 | 7.12152 | 4.29552 | 2.5434 | 6.363733 | 769.9564 | 2298.755 | 2265.068 | 837.8479 | 1300.489 | 1632 | 734.911 | 1559.224 | 589.9656 | 832.1478 | 1404.483 | 1
[130] Peng et al (2016) | SW1 | 2800 | 1300 | 200 | 49.1 | 0.00353 | 455.4 | 0.004712389 | 483.2 | 0.01494 | 458.3 | 650 | 200 | 200 | 2.15 | 2.15 | 0.051 | 41200 | 260000 | 0.1584615 | 6.847002 | 1.289008 | 1.607562 | 2.277026 | 356.5 | 894.5366 | 1006.499 | 556.6385 | 583.0381 | 938.7489 | 704.3816 |  |  |  |  | 3
[86] Pilakoutas,1995 | SW4 (224) | 1200 | 600 | 60 | 36.9 | 0.005 | 551.6 | 0.003925 | 551.6 | 0.06850909 | 501.1 | 0 | 60 | 110 | 2 | 2 | 0 | 6600 | 36000 | 0.1833333 | 34.32991 | 4.33006 | 2.758 | 2.16503 | 104.59465 | 114.252 | 127.6915 | 110.4033 | 79.29372 | 120.5395 | 73.10351 | 108.4066 | 94.46172 | 120.3076 | 148.487 | 3
| SW5 (225) | 1200 | 600 | 60 | 31.8 | 0.0059 | 551.6 | 0.003488889 | 404.6 | 0.1273 | 533.1 | 0 | 60 | 60 | 2 | 2 | 0 | 3600 | 36000 | 0.1 | 67.86363 | 1.411604 | 3.25444 | 1.411604 | 113.73905 | 84.52716 | 97.00239 | 88.25875 | 75.36129 | 87.29357 | 63.95859 | 86.88322 | 103.5493 | 97.28147 | 143.3873 | 1
| SW6 (226) | 1200 | 600 | 60 | 38.6 | 0.005 | 551.6 | 0.003488889 | 404.6 | 0.06850909 | 501.1 | 0 | 60 | 110 | 2 | 2 | 0 | 6600 | 36000 | 0.1833333 | 34.32991 | 1.411604 | 2.758 | 1.411604 | 110.6843 | 87.9571 | 101.7013 | 93.77069 | 73.53094 | 90.26785 | 73.22771 | 101.1153 | 94.90038 | 91.09983 | 154.5764 | 2
| SW7 (227) | 1200 | 600 | 60 | 32 | 0.0059 | 551.6 | 0.003925 | 551.6 | 0.1273 | 533.1 | 0 | 60 | 60 | 2 | 2 | 0 | 3600 | 36000 | 0.1 | 67.86363 | 4.33006 | 3.25444 | 2.16503 | 125.8567 | 111.755 | 124.2707 | 105.8449 | 83.33447 | 118.3743 | 66.50592 | 98.15114 | 103.6055 | 126.5918 | 144.1852 | 1
| SW8 (228) | 1200 | 600 | 60 | 45.8 | 0.005 | 551.6 | 0.004186667 | 404.6 | 0.07136364 | 533.1 | 0 | 60 | 110 | 2 | 2 | 0 | 6600 | 36000 | 0.1833333 | 38.04395 | 1.693925 | 2.758 | 1.693925 | 94.80712 | 101.4361 | 116.4077 | 108.0745 | 82.40779 | 104.7554 | 83.56543 | 115.643 | 103.5923 | 105.5994 | 179.6376 | 2
| SW9 (229) | 1200 | 600 | 60 | 38.9 | 0.005 | 551.6 | 0.005980952 | 404.6 | 0.07136364 | 533.1 | 0 | 60 | 110 | 2 | 2 | 0 | 6600 | 36000 | 0.1833333 | 38.04395 | 2.419893 | 2.758 | 2.419893 | 97.63676 | 124.3977 | 138.1971 | 120.3286 | 83.36266 | 131.8644 | 76.64973 | 116.2626 | 101.91 | 133.4893 | 155.6493 | 2
[163] Qiao et al (2017) | W1 | 850 | 1000 | 160 | 26.48 | 0.002598744 | 535.82 | 0.002523214 | 535.82 | 0.007853982 | 338.2 | 635.52 | 160 | 160 | 0.85 | 0.85 | 0.15 | 25600 | 160000 | 0.16 | 2.656217 | 0.7585343 | 1.392459 | 1.351989 | 336.65 | 421.3943 | 403.6279 | 410.0362 | 388.9316 | 365.7084 | 548.8845 | 748.4558 | 457.5403 | 439.5539 | 577.1083 | 3
[23] Quiroz (2013) | MFIEN3EP (48) | 2400 | 2650 | 100 | 17.16 | 0.00283385 | 485 | 0.00283385 | 485 | 0.015193518 | 450 | 186 | 100 | 250 | 0.91 | 0.9056604 | 0.04 | 25000 | 265000 | 0.09433962 | 6.8370831 | 0 | 1.37441725 | 1.37441725 | 456.249 | 637.6433 | 613.9593 | 332.0874 | 533.3878 | 574.2051 | 460.5666 | 599.52 | 371.3223 | 379.5242 | 668.6867 | 3
[162] Ren et al (2018) | RC-W | 1700 | 925 | 180 | 30 | 0.002224136 | 312 | 0.00628 | 312 | 0.03141593 | 402 | 1400 | 180 | 180 | 1.84 | 1.837838 | 0.2802803 | 32400 | 166500 | 0.1945946 | 12.6292 | 0.97968 | 0.6939306 | 1.95936 | 514.5 | 502.2158 | 533.7039 | 555.581 | 427.7395 | 504.0497 | 562.1035 | 733.2405 | 630.6143 | 618.9103 | 656.1762 | 3
[53] Salonikios,1999 | MSW1 (30) | 1800 | 1200 | 100 | 26.1 | 0.00556 | 575 | 0.00556 | 575 | 0.01674667 | 585 | 0 | 100 | 240 | 1.5 | 1.5 | 0 | 24000 | 120000 | 0.2 | 9.7968 | 3.79155 | 3.197 | 3.197 | 197 | 536.3284 | 523.1107 | 313.7743 | 253.6009 | 526.5961 | 232.7545 | 296.0986 | 186.1229 | 379.1684 | 377.7439 | 3
| MSW2 (31) | 1800 | 1200 | 100 | 26.2 | 0.00276948 | 575 | 0.00276948 | 575 | 0.01256 | 585 | 0 | 100 | 240 | 1.5 | 1.5 | 0 | 24000 | 120000 | 0.2 | 7.3476 | 3.79155 | 1.592451 | 1.592451 | 123.4865 | 344.0844 | 330.8317 | 160.9071 | 204.0049 | 306.7778 | 213.9851 | 296.1548 | 143.4625 | 200.2454 | 559.9717 | 3
| MSW3 (32) | 1800 | 1200 | 100 | 24.1 | 0.00276948 | 575 | 0.00276948 | 575 | 0.01256 | 585 | 202.44 | 100 | 240 | 1.5 | 1.5 | 0.07 | 24000 | 120000 | 0.2 | 7.3476 | 3.79155 | 1.592451 | 1.592451 | 173.069 | 337.8247 | 325.1146 | 205.03 | 215.4 | 303.1591 | 245.6373 | 328.413 | 207.0235 | 252.7425 | 338.1666 | 3
| MSW6 (130) | 1800 | 1200 | 100 | 27.5 | 0.00556 | 575 | 0.00556 | 575 | 0.01674667 | 585 | 0 | 100 | 240 | 1.5 | 1.5 | 0 | 24000 | 120000 | 0.2 | 9.7968 | 5.897967 | 3.197 | 3.197 | 186.6725 | 540.3705 | 526.8024 | 314.5431 | 257.0199 | 528.9328 | 241.8097 | 311.9812 | 187.7731 | 379.249 | 395.6712 | 3
| Salonikios_LSW1 (127) | 1200 | 1200 | 100 | 22.2 | 0.00556 | 610 | 0.00556 | 610 | 0.01674667 | 585 | 0 | 100 | 240 | 1 | 1 | 0 | 24000 | 120000 | 0.2 | 9.7968 | 6.256973 | 3.3916 | 3.3916 | 260.405 | 547.8086 | 535.6211 | 322.5363 | 292.2793 | 532.8 | 245.1169 | 292.6677 | 225.5202 | 324.1979 | 353.711 | 2
| Salonikios_LSW2 (128) | 1200 | 1200 | 100 | 21.6 | 0.00276948 | 610 | 0.00276948 | 610 | 0.01256 | 585 | 0 | 100 | 240 | 1 | 1 | 0 | 24000 | 120000 | 0.2 | 7.3476 | 6.256973 | 1.6893828 | 1.6893828 | 185.9133302 | 341.6366 | 329.6049 | 164.256 | 236.9875 | 311.9283 | 219.8186 | 284.7578 | 170.4098 | 178.5185 | 345.1654 | 2
| Salonikios_LSW3 (129) | 1200 | 1200 | 100 | 23.9 | 0.00276948 | 610 | 0.00276948 | 610 | 0.01256 | 585 | 200.76 | 100 | 240 | 1 | 1 | 0.07 | 24000 | 120000 | 0.2 | 7.3476 | 6.256973 | 1.6893828 | 1.6893828 | 254.0993 | 348.8457 | 336.1892 | 233.8628 | 260.6526 | 316.0959 | 295.7595 | 390.068 | 254.3186 | 256.7247 | 352.5492 | 2
[148] Sato et al, (1989) | 36M 8-30 | 1600 | 2150 | 150 | 32.4 | 0.012 | 296 | 0.012 | 296 | 0.012 | 296 | 1155 | 1000 | 150 | 0.8 | 0.8 | 0.0617284 | 150000 | 577500 | 0.2597403 | 3.552 | 3.552 | 3.552 | 3.552 | 1843.988 | 1602.721 | 2799.115 | 1258.417 | 1943.493 | 1573.119 | 4108.985 | 1878.022 | 1333.292 | 1772.622 | 1518.51 | 1
| 36M 8-50 | 1600 | 2150 | 150 | 32.4 | 0.0072 | 528 | 0.0072 | 528 | 0.0072 | 528 | 1155 | 1000 | 150 | 0.8 | 0.8 | 0.0617284 | 150000 | 577500 | 0.2597403 | 3.8016 | 6.336 | 3.8016 | 3.8016 | 1967.963 | 1683.213 | 2943.259 | 1249.397 | 1833.468 | 1665.087 | 4108.985 | 1878.022 | 1370.725 | 1838.398 | 1518.51 | 1
[67] Shaingchin, Lukkunaprasit, Wood (2007) | WC150 | 2250 | 1500 | 130 | 27.3 | 0.008051282 | 451.3 | 0.008051282 | 451.3 | 0.02572288 | 574.9 | 367.87 | 250 | 250 | 2.25 | 1.5 | 0.0528435 | 62500 | 255000 | 0.245098 | 14.78808 | 4.7260136 | 3.633544 | 3.633544 | 870.297 | 962.2958 | 1229.665 | 565.1317 | 525.3421 | 956.2375 | 1428.067 | 621.5288 | 622.0414 |  | 549.7946 | 1
[164] Shen et al (2017) | SHW0 | 1600 | 1000 | 120 | 31 | 0.006092786 | 235 | 0.005582222 | 235 | 0.01745329 | 335 | 325 | 120 | 225 | 1.6 | 1.6 | 0.08736559 | 27000 | 120000 | 0.225 | 5.846853 | 1.311822 | 1.431805 | 1.311822 | 274.128 | 312.7417 | 309.4186 | 248.6696 | 228.983 | 276.0647 | 300.1236 | 393.1264 | 237.1614 | 251.3038 | 408.5353 | 3
[90] Shiu,1981 | CI-1 (234) | 5500 | 1900 | 102 | 23.27 | 0.002423962 | 473 | 0.003635943 | 473 | 0.05456266 | 476.44 | 0 | 102 | 273 | 2.89 | 2.894737 | 0 | 27846 | 193800 | 0.1436842 | 25.99583 | 1.988997 | 1.146534 | 1.719801 | 334.1121 | 488.5265 | 545.9807 | 337.087 | 299.0196 | 515.4199 | 214.2557 |  |  |  |  | 2
[97] Sittipunt,2001 | W1 (263) | 2150 | 1500 | 100 | 36.6 | 0.003925 | 450 | 0.005233333 | 450 | 0.0229 | 473 | 0 | 250 | 250 | 1.43 | 1.433333 | 0 | 62500 | 225000 | 0.2777778 | 10.8317 | 1.0037952 | 1.76625 | 2.355 | 462.8 | 579.2752 | 839.5488 | 366.1171 | 515.1609 | 534.2702 | 1107.069 | 524.2138 | 357.4752 | 448.1621 | 1042.227 | 1
| W2 (264) | 2150 | 1500 | 100 | 35.8 | 0.005233333 | 450 | 0.00785 | 450 | 0.0229 | 473 | 0 | 250 | 250 | 1.43 | 1.433333 | 0 | 62500 | 225000 | 0.2777778 | 10.8317 | 1.0037952 | 2.355 | 3.5325 | 576.75 | 753.4073 | 1101.083 | 484.4195 | 555.4195 | 734.6314 | 1183.622 | 512.7555 | 368.7318 | 592.1892 | 1143.059 | 1
[126] Sosa (2017) | No Name | 4200 | 1500 | 150 | 28.28 | 0.00298 | 492.37 | 0.002482246 | 489.69999 | 0.00698 | 489.7 | 0 | 300 | 300 | 2.8 | 2.8 | 0 | 90000 | 315000 | 0.2857143 | 3.418106 | 4.273439 | 1.4672626 | 1.215556 | 108 | 472.1828 | 763.9937 | 226.8909 | 345.6878 | 484.7786 | 790.5482 |  |  |  |  | 3
[21] Su,2006 | W1 (39) | 1640 | 400 | 80 | 50.2 | 0.0141 | 412 | 0.0035619375 | 262 | 0 | 0 | 401 | 80 | 0 | 4.1 | 4.1 | 0.25 | 0 | 32000 | 0 | 0 | 0 | 5.8092 | 0.933227625 | 67.90701 | 67.51219 | 81.44351 | 62.34184 | 66.43621 | 66.76793 | 79.48894 |  |  |  |  | 3
| W2 (40) | 1640 | 400 | 80 | 41.8 | 0.0141 | 412 | 0.0035619375 | 262 | 0 | 0 | 668 | 80 | 0 | 4.1 | 4.1 | 0.5 | 0 | 32000 | 0 | 0 | 0 | 5.8092 | 0.933227625 | 75.86992 | 64.21805 | 76.93061 | 83.15648 | 93.15621 | 63.91142 | 99.65675 |  |  |  |  | 2
| W3 (41) | 1640 | 400 | 80 | 42.9 | 0.0141 | 412 | 0.0035619375 | 262 | 0 | 0 | 685 | 80 | 0 | 4.1 | 4.1 | 0.5 | 0 | 32000 | 0 | 0 | 0 | 5.8092 | 0.933227625 | 78.17226 | 64.66717 | 77.54589 | 84.65787 | 94.91621 | 64.30087 | 101.48 |  |  |  |  | 2
[119] & [120] Susanto Teng and Jimmy Chandra(2016) | J1 | 1000 | 1000 | 100 | 103.3 | 0.003646 | 610 | 0.0027697626 | 610 | 0.0387975888 | 630 | 1013 | 500 | 120 | 1 | 1 | 0.0500326 | 60000 | 196000 | 0.3061224 | 24.44248 | 3.782324 | 2.22406 | 1.689555186 | 892.3 | 422.1153 | 784.3504 | 672.8066 | 1255.265 | 339.3915 | 2490.097 | 906.9388 | 843.9378 | 1156.215 | 1180.385 | 1
| J2 | 1000 | 1000 | 100 | 96.8 | 0.009864 | 617 | 0.0027697626 | 610 | 0.0387975888 | 630 | 950 | 500 | 120 | 1 | 1 | 0.05007168 | 60000 | 196000 | 0.3061224 | 24.44248 | 3.782324 | 6.086088 | 1.689555186 | 1267.775 | 414.0208 | 769.8604 | 709.5482 | 1194.527 | 334.7121 | 2410.481 | 897.9331 | 816.9547 | 1176.07 | 1115.451 | 1
| J3 | 1000 | 1000 | 100 | 110.7 | 0.003646 | 610 | 0.00749305265 | 617 | 0.0387975888 | 630 | 1085 | 500 | 120 | 1 | 1 | 0.05000645 | 60000 | 196000 | 0.3061224 | 24.44248 | 3.782324 | 2.22406 | 4.623213 | 1430.805 | 724.3776 | 1375.299 | 715.6798 | 1413.484 | 679.7189 | 2577.745 | 971.0705 | 873.6432 | 1355.462 | 1253.658 | 1
| J4 | 1000 | 1000 | 100 | 93.5 | 0.003779 | 610 | 0.0027697626 | 610 | 0.06969358 | 630 | 520 | 120 | 280 | 1 | 1 | 0.05001347 | 33600 | 111200 | 0.3021583 | 43.90695 | 15.75968 | 2.30519 | 1.689555186 | 818.43 | 409.8072 | 432.4986 | 769.2414 | 622.696 | 332.2762 | 1289.705 | 787.4381 | 802.9086 | 690.071 | 866.8024 | 1
| J5 | 2000 | 1000 | 100 | 103.3 | 0.003646 | 610 | 0.0027697626 | 610 | 0.0387975888 | 630 | 1013 | 500 | 120 | 2 | 2 | 0.0500326 | 60000 | 196000 | 0.3061224 | 24.44248 | 3.782324 | 2.22406 | 1.689555186 | 575.4826 | 337.7259 | 784.3504 | 484.9024 | 769.4145 | 339.3915 | 1714.22 | 575.1757 | 820.7158 | 714.9613 | 1081.899 | 1
| J6 | 2000 | 1000 | 100 | 96.8 | 0.009864 | 617 | 0.0027697626 | 610 | 0.0387975888 | 630 | 950 | 500 | 120 | 2 | 2 | 0.05007168 | 60000 | 196000 | 0.3061224 | 24.44248 | 3.782324 | 6.086088 | 1.689555186 | 699.26995 | 332.3295 | 769.8604 | 522.8754 | 734.7114 | 334.7121 | 1903.493 | 559.0424 | 816.9547 | 724.8889 | 1022.362 | 1
| J7 | 2000 | 1000 | 100 | 110.7 | 0.003646 | 610 | 0.00749305265 | 617 | 0.0387975888 | 630 | 1085 | 500 | 120 | 2 | 2 | 0.05000645 | 60000 | 196000 | 0.3061224 | 24.44248 | 3.782324 | 2.22406 | 4.623213 | 876.3069 | 637.0178 | 1375.299 | 595.98 | 897.9942 | 679.7189 | 1850.796 | 710.3199 | 844.2312 | 1052.211 | 1149.119 | 1
[109] Takehara et al. 1997 | 96SWH-4 | 990 | 850 | 28 | 85.8 | 0.01121429 | 423.5 | 0.02242857 | 423.5 | 0.02250892 | 814 | 0 | 150 | 150 | 1.16 | 1.164706 | 0 | 22500 | 60400 | 0.3725166 | 18.32226 | 1.773053 | 4.74925 | 9.4985 | 326.0983 | 280.9665 | 700.9899 | 156.3053 | 287.0939 | 290.0282 | 671.9719 | 145.4859 | 183.0547 | 296.8288 | 232.0681 | 2
| 93SWH-6 | 510 | 900 | 26 | 61.2 | 0.01207692 | 494.6 | 0.02415385 | 423.5 | 0.02250892 | 388 | 73.58 | 150 | 150 | 0.57 | 0.5666667 | 0.01983973 | 22500 | 60600 | 0.3712871 | 8.733459 | 1.773053 | 5.973246 | 10.22915 | 361.3137 | 284.9487 | 727.7391 | 152.7432 | 386.2357 | 286.416 | 592.5955 | 228.8144 | 152.0029 | 326.6846 | 174.0064 | 2
[28] Tasnimi, 2000 | SHW1 (58) | 1500 | 500 | 50 | 21.6 | 0.002826 | 216 | 0.002826 | 216 | 0.045216 | 276 | 0 | 50 | 50 | 3 | 3 | 0 | 2500 | 25000 | 0.1 | 12.479616 | 0 | 0.610416 | 0.610416 | 15.7 | 34.55419 | 41.69351 | 17.96303 | 27.55223 | 34.16658 | 22.04508 |  |  |  |  | 2
| Tasnimi_SHW2 (59) | 1500 | 500 | 50 | 21.6 | 0.002826 | 216 | 0.002826 | 216 | 0.022608 | 276 | 0 | 50 | 100 | 3 | 3 | 0 | 5000 | 25000 | 0.2 | 6.239808 | 0 | 0.610416 | 0.610416 | 18.4 | 34.55419 | 41.69351 | 18.95697 | 24.49087 | 34.16658 | 22.04508 |  |  |  |  | 2
| Tasnimi_SHW3 (60) | 1500 | 500 | 50 | 22.45 | 0.002826 | 216 | 0.002826 | 216 | 0.022608 | 276 | 0 | 50 | 100 | 3 | 3 | 0 | 5000 | 25000 | 0.2 | 6.239808 | 0 | 0.610416 | 0.610416 | 15.3 | 34.93016 | 42.20859 | 19.044 | 24.73146 | 34.4926 | 22.74508 |  |  |  |  | 2
| Tasnimi_SHW4 (61) | 1500 | 500 | 50 | 23.45 | 0.002826 | 216 | 0.002826 | 216 | 0.022608 | 276 | 0 | 50 | 100 | 3 | 3 | 0 | 5000 | 25000 | 0.2 | 6.239808 | 0 | 0.610416 | 0.610416 | 20.81162 | 35.36349 | 42.80223 | 19.23385 | 25.01452 | 34.86836 | 23.56074 |  |  |  |  | 2
[112] Tatsuya (1996) | M35X (106) | 2000 | 1700 | 80 | 62.6 | 0.007913290625 | 810 | 0.007913290625 | 810 | 0.02138832195 | 848 | 1764 | 200 | 200 | 2 | 1.176471 | 0.21 | 40000 | 184000 | 0.2173913 | 18.1373 | 8.546353875 | 6.409765 | 6.409765 | 1048.5 | 1139.716 | 1510.594 | 590.9506 | 788.112 | 1150.914 | 1819.764 | 1205.362 | 893.4831 | 1425.241 | 1120.91 | 2
| M35H (107) | 2000 | 1700 | 80 | 68.6 | 0.007913290625 | 810 | 0.007913290625 | 810 | 0.02138832195 | 848 | 1921 | 200 | 200 | 2 | 1.176471 | 0.21 | 40000 | 184000 | 0.2173913 | 18.1373 | 8.546353875 | 6.409765 | 6.409765 | 1041.05 | 1152.267 | 1526.103 | 617.4148 | 828.9886 | 1158.17 | 1904.978 | 1258.548 | 935.3222 | 1484.149 | 1212.482 | 2
| P35H (108) | 2000 | 1700 | 80 | 66.5 | 0.007913290625 | 810 | 0.007913290625 | 810 | 0.02138832195 | 848 | 1862 | 200 | 200 | 2 | 1.176471 | 0.21 | 40000 | 184000 | 0.2173913 | 18.1373 | 4.273177 | 6.409765 | 6.409765 | 985.85 | 1147.939 | 1520.755 | 633.43 | 814.6818 | 1155.668 | 1875.593 | 1239.082 | 920.8948 | 1462.534 | 1180.119 | 2
| M30H (109) | 2000 | 1700 | 80 | 61.4 | 0.007913290625 | 810 | 0.007913290625 | 810 | 0.02138832195 | 848 | 1470 | 200 | 200 | 2 | 1.176471 | 0.18 | 40000 | 184000 | 0.2173913 | 18.1373 | 8.546353875 | 6.409765 | 6.409765 | 947.5 | 1137.134 | 1507.404 | 581.5585 | 750.0313 | 1149.422 | 1802.237 | 1119.557 | 884.878 | 1345.427 | 1072.871 | 2
| MW35H (110) | 2000 | 1700 | 80 | 59.7 | 0.007913290625 | 810 | 0.007913290625 | 810 | 0.02138832195 | 848 | 1666 | 200 | 200 | 2 | 1.176471 | 0.21 | 40000 | 184000 | 0.2173913 | 18.1373 | 8.546353875 | 6.409765 | 6.409765 | 1012 | 1133.433 | 1502.831 | 577.2632 | 768.355 | 1147.283 | 1777.113 | 1172.403 | 872.542 | 1391.223 | 1073.734 | 2
Terzioglu et al. (2018) | T2-S2-3 | 750 | 1500 | 120 | 25.8 | 0.0068 | 481 | 0.0068 | 481 | 0.0515 | 440 | 0 | 120 | 130 | 0.5 | 0.5 | 0 | 15600 | 180000 | 0.08666667 | 22.66 | 0 | 3.2708 | 3.2708 | 666.117 | 816.4556 | 796.7442 | 469.1793 | 764.0317 | 804.3081 | 428.1724 | 899.9726 | 533.0858 | 534.7256 | 785.5222 | 1
| T2-S3-4 | 750 | 1500 | 120 | 29 | 0.0068 | 584 | 0.0068 | 584 | 0.0515 | 473 | 0 | 120 | 130 | 0.5 | 0.5 | 0 | 15600 | 180000 | 0.08666667 | 24.3595 | 0 | 3.9712 | 3.9712 | 812.609 | 956.2321 | 935.3385 | 548.2489 | 827.1348 | 956.2739 | 482.6311 | 1011.597 | 594.626 | 620.1766 | 874.789 | 1
| T3-S1-5 | 750 | 1500 | 120 | 32.1 | 0.0068 | 584 | 0.0068 | 584 | 0.0065 | 584 | 0 | 120 | 80 | 0.5 | 0.5 | 0 | 9600 | 180000 | 0.05333333 | 3.796 | 0 | 3.9712 | 3.9712 | 382.6885 | 968.8097 | 946.8258 | 449.226 | 625.4346 | 963.545 | 517.4347 | 1119.733 | 426.018 | 439.0225 | 995.9388 | 1
| T4-S1-6 | 500 | 1500 | 120 | 34.8 | 0.0068 | 584 | 0.0068 | 584 | 0.0395 | 519 | 0 | 120 | 130 | 0.33 | 0.33 | 0 | 15600 | 180000 | 0.08666667 | 20.5005 | 0 | 3.9712 | 3.9712 | 939.425 | 979.2775 | 956.3863 | 526.6816 | 1077.427 | 969.5965 | 500.1995 | 1287.553 | 706.5161 | 718.9761 | 1103.347 | 1
| T5-S1-7 | 1500 | 1500 | 120 | 35 | 0.0034 | 584 | 0.0068 | 584 | 0.0975 | 528 | 0 | 120 | 130 | 1 | 1 | 0 | 15600 | 180000 | 0.08666667 | 51.48 | 0 | 1.9856 | 3.9712 | 708.7875 | 980.0364 | 957.0795 | 614.1695 | 675.1267 | 970.0352 | 505.5109 | 692.1196 | 527.7345 | 672.008 | 913.4468 | 1
| T6-S1-8 | 1500 | 1500 | 120 | 22.6 | 0.0068 | 584 | 0.0068 | 584 | 0.0975 | 528 | 0 | 120 | 130 | 1 | 1 | 0 | 15600 | 180000 | 0.08666667 | 51.48 | 0 | 3.9712 | 3.9712 | 735.69 | 927.9304 | 909.4901 | 539.9332 | 582.3245 | 813.6 | 383.005 | 446.9115 | 575.5445 | 714.1555 | 615.4732 | 1
| T1-S2-9 | 750 | 1500 | 120 | 24 | 0.00273182 | 584 | 0.0034 | 584 | 0.02599939 | 473 | 0 | 120 | 290 | 0.5 | 0.5 | 0 | 34800 | 180000 | 0.1933333 | 12.29771 | 6.523343 | 1.595383 | 1.9856 | 562.695 | 577.0431 | 558.0212 | 324.1557 | 618.9457 | 535.3268 | 366.8629 | 732.0454 | 459.6885 | 392.1342 | 649.2477 | 1
| T1-N5-S1-10 | 750 | 1500 | 120 | 26.3 | 0.0025 | 584 | 0.0034 | 584 | 0.0515 | 473 | 236.7 | 120 | 130 | 0.5 | 0.5 | 0.05 | 15600 | 180000 | 0.08666667 | 24.3595 | 0 | 1.46 | 1.9856 | 788.7 | 587.3274 | 567.414 | 464.6315 | 735.6719 | 541.2721 | 462.2657 | 854.2646 | 588.2703 | 594.6314 | 706.5431 | 1
| T1-N10-S1-11 | 750 | 1500 | 120 | 27 | 0.0034 | 584 | 0.0034 | 584 | 0.0515 | 473 | 486 | 120 | 130 | 0.5 | 0.5 | 0.1 | 15600 | 180000 | 0.08666667 | 24.3595 | 0 | 1.9856 | 1.9856 | 865 | 590.3673 | 570.1904 | 647.881 | 766.6129 | 543.0295 | 558.9369 | 1043.159 | 759.0964 | 807.3333 | 729.9862 | 1
| T1-S1-2 | 750 | 1500 | 120 | 23.7 | 0.0034 | 481 | 0.0034 | 481 | 0.0515 | 440 | 0 | 120 | 130 | 0.5 | 0.5 | 0 | 15600 | 180000 | 0.08666667 | 22.66 | 0 | 1.6354 | 1.6354 | 634.4465 | 512.6331 | 493.7274 | 268.8462 | 665.4957 | 462.5108 | 362.7691 | 731.529 | 440.3562 | 372.6706 | 726.6783 | 1
[12] Thomsen, 2004 | RW1 (15) | 3660 | 1220 | 102 | 31.6 | 0.002975 | 433 | 0.003258007 | 433 | 0.02916834 | 433 | 2055 | 102 | 190.5 | 3 | 3 | 0.1 | 19431 | 124440 | 0.1561475 | 12.62989 | 2.020488 | 1.288175 | 1.410717 | 144.385 | 291.7048 | 334.6917 | 391.9035 | 213.0341 | 301.3003 | 420.6276 |  |  |  |  | 3
| RW2 (16) | 3660 | 1220 | 102 | 34 | 0.002975 | 433 | 0.003258007 | 433 | 0.02916834 | 433 | 2055 | 102 | 190.5 | 3 | 3 | 0.1 | 19431 | 124440 | 0.1561475 | 12.62989 | 3.010923 | 1.288175 | 1.410717 | 159.795 | 296.0353 | 340.6244 | 393.2581 | 219.127 | 305.0556 | 425.6734 |  |  |  |  | 3
| TW-1 (Flange in Compression) (194) | 3360 | 1220 | 102 | 43.6 | 0.003258007 | 433 | 0.003258007 | 433 | 0.0157 | 433 | 1039.76 | 1220 | 102 | 2.75 | 2.754098 | 0.1 | 124440 | 352512 | 0.3530093 | 6.7981 | 0.96126 | 1.410717 | 1.410717 | 193 | 311.99 | 1026.834 | 314.1318 | 655.4483 | 318.8907 | 1832.761 |  |  |  |  | 3
| TW-1 (Flange in Tension) (195) | 3360 | 1220 | 102 | 43.6 | 0.003258007 | 433 | 0.003258007 | 433 | 0.02916834 | 433 | 1039.76 | 102 | 190.5 | 2.75 | 2.754098 | 0.1 | 19431 | 124440 | 0.1561475 | 12.62989 | 2.020488 | 1.410717 | 1.410717 | 291.17 | 311.99 | 362.482 | 285.1156 | 251.4867 | 318.8907 | 646.9814 |  |  |  |  | 3
| TW-2 (Flange in Compression) (196) | 3360 | 1220 | 102 | 41.7 | 0.004004195 | 433 | 0.004433216 | 433 | 0.0157 | 433 | 994.44 | 1220 | 102 | 2.75 | 2.754098 | 0.1 | 124440 | 352512 | 0.3530093 | 6.7981 | 0.61919 | 1.733816 | 1.919583 | 187.2 | 372.3039 | 1194.549 | 351.6163 | 671.6769 | 388.6319 | 1853.676 |  |  |  |  | 3
| TW-2 (Flange in Tension) (197) | 3360 | 1220 | 102 | 41.7 | 0.004004195 | 433 | 0.004433216 | 433 | 0.0139 | 433 | 994.44 | 102 | 445 | 2.75 | 2.754098 | 0.1 | 45390 | 124440 | 0.3647541 | 6.0187 | 8.83753 | 1.733816 | 1.919583 | 367 | 372.3039 | 421.6868 | 348.3889 | 200.6043 | 388.6319 | 654.3647 |  |  |  |  | 3
[41] Thomson,2009 | SW-H02 (83) | 850 | 600 | 100 | 16.5 | 0.0329 | 461 | 0.0073 | 461 | 0 | 0 | 0 | 100 | 50 | 1.42 | 1.416667 | 0 | 0 | 60000 | 0.08333333 | 0 | 0 | 15.1669 | 3.3653 | 157.3 | 262.6168 | 257.3646 | 167.507 | 85.76173 | 198 | 115.5474 | 94.80906 | 184.7885 | 246.8069 | 146.3324 | 1
| SW-H03 (84) | 700 | 585 | 100 | 37 | 0.0033 | 607.8 | 0.0026 | 607.8 | 0 | 0 | 0 | 100 | 200 | 1.2 | 1.196581 | 0 | 0 | 58500 | 0.3418803 | 0 | 0 | 2.00574 | 1.58028 | 141.554 | 181.0789 | 173.4003 | 70.87771 | 41.13833 | 156.8629 | 154.4201 | 217.9744 | 48.99737 | 64.36226 | 114.6054 | 1
| SW-M01 (82) | 600 | 500 | 125 | 16.7 | 0.0625 | 389.3 | 0.005 | 389.3 | 0 | 0 | 0 | 125 | 0 | 1.2 | 1.2 | 0 | 0 | 62500 | 0 | 0 | 0 | 24.33125 | 1.9465 | 169.96 | 185.2707 | 179.7621 | 236.263 | 74.11842 | 175.7736 | 156.0561 | 105.6314 | 212.0794 | 306.9387 | 173.14 | 1
[10] Tran, 2014 | RW-A20-P10-S38 (10) | 2438 | 1219 | 152 | 47.1 | 0.002925 | 450.2 | 0.002656015 | 450.2 | 0.03049069 | 472.7 | 637.1 | 152 | 229 | 2 | 2 | 0.073 | 34808 | 185288 | 0.1878589 | 14.41295 | 3.526829 | 1.316835 | 1.195738 | 458.5 | 432.7116 | 510.8497 | 395.36 | 407.0532 | 436.2451 | 525.2951 | 683.113 | 461.018 | 449.13 | 916.1822 | 2
| RW-A20-P10-S63 (11) | 2438 | 1219 | 152 | 48.6 | 0.0061328125 | 443.3 | 0.0061328125 | 443.3 | 0.065131 | 477.2 | 657.4 | 152 | 229 | 2 | 2 | 0.073 | 34808 | 185288 | 0.1878589 | 31.08052 | 3.526829 | 2.718676 | 2.718676 | 742 | 718.2157 | 797.6023 | 785.6041 | 526.7366 | 761.5363 | 568.549 | 805.3799 | 661.2894 | 840.8871 | 941.2787 | 2
| RW-A15-P10-S51 (12) | 1829 | 1219 | 152 | 48.7 | 0.003412 | 450.2 | 0.003261773 | 450.2 | 0.03049069 | 472.7 | 694.8 | 152 | 229 | 1.5 | 1.50041 | 0.077 | 34808 | 185288 | 0.1878589 | 14.41295 | 3.526829 | 1.5360824 | 1.46845 | 589 | 594.0697 | 566.2527 | 494.2617 | 500.2988 | 497.0612 | 665.1634 | 867.6842 | 558.461 | 517.5924 | 983.0021 | 2
| RW-A15-P10-S78 (13) | 1829 | 1219 | 152 | 55.8 | 0.007340059 | 443.3 | 0.007340059 | 443.3 | 0.0557 | 474.6 | 661.7 | 152 | 229 | 1.5 | 1.50041 | 0.064 | 34808 | 185288 | 0.1878589 | 26.43522 | 3.526829 | 3.253848 | 3.253848 | 841 | 947.5398 | 917.7795 | 903.7125 | 651.5988 | 888.1322 | 737.7849 | 1003.554 | 734.1172 | 870.8006 | 1097.529 | 2
| RW-A15-P2,5-S64 (14) | 1829 | 1219 | 152 | 57.5 | 0.0061328125 | 443.3 | 0.0061328125 | 443.3 | 0.0557 | 474.6 | 170.5 | 152 | 229 | 1.5 | 1.50041 | 0.016 | 34808 | 185288 | 0.1878589 | 26.43522 | 3.526829 | 2.718676 | 2.718676 | 665 | 853.5947 | 823.3791 | 717.3969 | 600.3346 | 777.8522 | 644.8379 | 873.4399 | 563.2072 | 660.862 | 1139.555 | 2
Tripathi et al. (2019) | SWD-1 | 2000 | 2000 | 150 | 35.94 | 0.0055 | 258.2 | 0.006981317 | 258.2 | 0.02284795 | 307.5 | 593.01 | 150 | 330 | 3 | 1 | 0.055 | 49500 | 300000 | 0.165 | 7.025744 | 5.162722 | 1.4201 | 1.802576 | 268.15 | 988.7368 | 949.9314 | 473.8531 | 518.7882 | 876.8268 | 981.0436 | 1404.848 | 671.6809 |  | 1106.455 | 3
| SWD-2 | 2000 | 2000 | 150 | 37.71 | 0.0055 | 258.2 | 0.006981317 | 258.2 | 0.02284795 | 307.5 | 622.215 | 150 | 330 | 3 | 1 | 0.055 | 49500 | 300000 | 0.165 | 7.025744 | 3.943746 | 1.4201 | 1.802576 | 262.65 | 999.6357 | 959.8856 | 486.7677 | 527.2449 | 883.1275 | 1018.434 | 1468.44 | 688.8126 |  | 1153.548 | 3
[142]Villalobos et al (2017) | W-MC-C | 3657.6 | 1524 | 203.2 | 33 | 0.003141593 | 430 | 0.006041524 | 530 | 0.0446249 | 460 | 890 | 203.2 | 220 | 2.4 | 2.4 | 0.089 | 44000 | 309676.8 | 0.1420836 | 20.52745 | 1.079829 | 1.350885 | 3.202008 | 698.5 | 1286.954 | 1396.3 | 923.9863 | 737.721 | 1389.077 | 674.5843 |  |  |  |  | 3
| W-MC-N | 3657.6 | 1524 | 203.2 | 32.5 | 0.003141593 | 430 | 0.006041524 | 530 | 0.0446249 | 460 | 890 | 203.2 | 220 | 2.4 | 2.4 | 0.09 | 44000 | 309676.8 | 0.1420836 | 20.52745 | 0 | 1.350885 | 3.202008 | 698.5 | 1284.707 | 1393.223 | 922.5418 | 734.8847 | 1387.129 | 669.464 |  |  |  |  | 3
| W-60-N2 | 3657.6 | 1524 | 203.2 | 32 | 0.00615775 | 430 | 0.006041524 | 460 | 0.1033419 | 470 | 890 | 203.2 | 190 | 2.4 | 2.4 | 0.091 | 38000 | 309676.8 | 0.1227086 | 48.57068 | 0 | 2.647832 | 2.779101 | 749.5 | 1151.485 | 1259.157 | 1128.379 | 765.1996 | 1235.537 | 660.1779 |  |  |  |  | 3
| W-60-N | 3657.6 | 1524 | 203.2 | 32 | 0.006283185 | 430 | 0.006041524 | 530 | 0.08924979 | 460 | 890 | 203.2 | 220 | 2.4 | 2.4 | 0.091 | 44000 | 309676.8 | 0.1420836 | 41.0549 | 0 | 2.70177 | 3.202008 | 698 | 1282.443 | 1390.121 | 1208.71 | 775.5481 | 1385.166 | 674.0729 |  |  |  |  | 3
[14] Yan,2008 | SW-1 (21) | 1550 | 700 | 100 | 117 | 0.006283 | 275 | 0.007065 | 275 | 0.0361728 | 392 | 945 | 100 | 125 | 2.36 | 2.214286 | 0.15 | 12500 | 70000 | 0.1785714 | 14.1797376 | 4.6629 | 1.727825 | 1.942875 | 330.6679 | 261.7302 | 308.2565 | 318.5284 | 319.0653 | 264.4158 | 322.0087 |  |  |  |  | 3
| SW-2 (22) | 1550 | 700 | 100 | 117 | 0.007289 | 1450.8 | 0.0083 | 1450.8 | 0.028759888 | 1450.8 | 945 | 100 | 125 | 2.36 | 2.214286 | 0.15 | 12500 | 70000 | 0.1785714 | 41.72485 | 42.189264 | 10.5748812 | 12.04164 | 360.95 | 968.6083 | 1015.17 | 414.8672 | 412.8332 | 1072.078 | 405.4734 |  |  |  |  | 3
| SW-3 (23) | 1550 | 700 | 100 | 117 | 0.006283 | 275 | 0.007065 | 275 | 0.0361728 | 392 | 630 | 100 | 125 | 2.36 | 2.214286 | 0.15 | 12500 | 70000 | 0.1785714 | 14.1797376 | 4.6629 | 1.727825 | 1.942875 | 223 | 261.7302 | 308.2565 | 274.2107 | 319.0653 | 264.4158 | 292.347 |  |  |  |  | 3
| SW-4 (24) | 1550 | 700 | 100 | 117 | 0.006283 | 275 | 0.007065 | 275 | 0.0361728 | 392 | 1575 | 100 | 125 | 2.36 | 2.214286 | 0.25 | 12500 | 70000 | 0.1785714 | 14.1797376 | 4.6629 | 1.727825 | 1.942875 | 363.5474 | 261.7302 | 308.2565 | 407.1077 | 386.3403 | 264.4158 | 381.8015 |  |  |  |  | 2
| SW-5 (25) | 950 | 700 | 100 | 117 | 0.006283 | 275 | 0.007065 | 275 | 0.0361728 | 392 | 945 | 100 | 125 | 1.5 | 1.357143 | 0.15 | 12500 | 70000 | 0.1785714 | 14.1797376 | 4.6629 | 1.727825 | 1.942875 | 448.5 | 324.5981 | 308.2565 | 408.4946 | 398.7094 | 264.4158 | 448.9434 | 586.3553 | 482.9703 | 422.7066 | 840.6165 | 1
Yanez et al (1992) | S1 | 2300 | 2000 | 120 | 34 | 0.005 | 475 | 0.004 | 475 | 0 | 0 | 0 | 120 | 0 | 1.25 | 1.15 | 0 | 0 | 240000 | 0 | 0 | 0 | 2.375 | 1.9 | 274 | 804.563 | 774.37 | 296.324 | 281.1946 | 722.5061 | 612.1307 | 840.3543 | 295.4193 | 372.3934 | 878.768 | 3
Yuan et al (2018) | SW-1 | 2360 | 1280 | 200 | 45.9 | 0.00296 | 544 | 0.0033 | 544 | 0.0256 | 473 | 1520 | 200 | 216 | 2 | 1.84375 | 0.13 | 43200 | 256000 | 0.16875 | 12.1088 | 3.871 | 1.61024 | 1.7952 | 653 | 792.5648 | 854.1445 | 681.9217 | 649.5981 | 774.8205 | 885.0351 | 1177.184 | 811.237 | 878.0675 | 1342.956 | 3
| SW-2 | 2360 | 1280 | 200 | 45.9 | 0.0083 | 544 | 0.0071 | 544 | 0.0256 | 473 | 1520 | 200 | 216 | 2 | 1.84375 | 0.13 | 43200 | 256000 | 0.16875 | 12.1088 | 3.871 | 4.5152 | 3.8624 | 740 | 1321.741 | 1383.348 | 939.3024 | 762.7292 | 1379.445 | 949.8669 | 1377.84 | 901.947 | 1443.143 | 1342.956 | 3
[35] Yun,2001 | HW1 (66) | 2000 | 1200 | 85 | 65 | 0.005541176 | 571.8 | 0.005541176 | 571.8 | 0.01938272 | 413.9 | 2124.7 | 180 | 180 | 1.67 | 1.666667 | 0.24 | 32400 | 136200 | 0.2378855 | 8.022506 | 4.48863 | 3.168445 | 3.168445 | 434.95 | 505.2457 | 681.3553 | 513.2365 | 570.288 | 487.6591 | 1372.599 | 866.0223 | 682.8372 | 808.0264 | 877.8227 | 2
| HW2 (67) | 2000 | 1200 | 85 | 65 | 0.005541176 | 571.8 | 0.005541176 | 571.8 | 0.01938272 | 413.9 | 1062.4 | 180 | 180 | 1.67 | 1.666667 | 0.12 | 32400 | 136200 | 0.2378855 | 8.022506 | 4.48863 | 3.168445 | 3.168445 | 348.73525 | 505.2457 | 681.3553 | 502.1181 | 479.9874 | 487.6591 | 1364.166 | 670.2023 | 532.8559 | 629.8348 | 771.7696 | 2
| HW3 (68) | 2000 | 1200 | 85 | 65 | 0.005541176 | 571.8 | 0.005541176 | 571.8 | 0.01938272 | 413.9 | 0 | 180 | 180 | 1.67 | 1.666667 | 0 | 32400 | 136200 | 0.2378855 | 8.022506 | 4.48863 | 3.168445 | 3.168445 | 237.6784 | 505.2457 | 681.3553 | 298.5722 | 389.6868 | 487.6591 | 951.1545 | 474.3639 | 203.6833 | 365.0677 | 740.0987 | 2
| HW4 (69) | 2000 | 1200 | 85 | 65 | 0.005541176 | 571.8 | 0.01108235 | 571.8 | 0.01938272 | 413.9 | 1062.4 | 180 | 180 | 1.67 | 1.666667 | 0.12 | 32400 | 136200 | 0.2378855 | 8.022506 | 4.48863 | 3.168445 | 6.336889 | 352.9588 | 828.4108 | 1112.897 | 502.1181 | 542.775 | 856.8997 | 1372.599 | 764.5368 | 532.8559 | 920.6981 | 771.7696 | 2
| HW5 (70) | 2000 | 1200 | 85 | 65 | 0.005541176 | 571.8 | 0.002770588 | 571.8 | 0.01938272 | 413.9 | 1062.4 | 180 | 180 | 1.67 | 1.666667 | 0.12 | 32400 | 136200 | 0.2378855 | 8.022506 | 4.48863 | 3.168445 | 1.584222 | 357.22525 | 343.6631 | 465.5842 | 413.9683 | 435.5899 | 303.0388 | 1326.397 | 612.7478 | 532.8559 | 484.4032 | 771.7696 | 2
[51] Zhang,2000 | SW7 (87) | 1500 | 700 | 100 | 24.7 | 0.006031858 | 305 | 0.010048 | 305 | 0.061544 | 405 | 499 | 100 | 100 | 1.8 | 2.142857 | 0.24 | 10000 | 70000 | 0.1428571 | 24.92532 | 4.137264 | 1.839717 | 3.06464 | 199.59015 | 272.2856 | 293.6706 | 239.9015 | 193.5076 | 295.1952 | 193.4701 |  |  | 352.3104 |  | 3
| SW8 (88) | 1500 | 700 | 100 | 27 | 0.006031858 | 305 | 0.010048 | 305 | 0.045216 | 432 | 784 | 100 | 100 | 1.8 | 2.142857 | 0.35 | 10000 | 70000 | 0.1428571 | 19.533312 | 4.137264 | 1.839717 | 3.06464 | 223.98755 | 274.9156 | 297.2735 | 230.9865 | 213.3848 | 297.4757 | 249.8391 |  |  | 368.9238 |  | 3
| SW9 (89) | 1500 | 700 | 100 | 29.4 | 0.006031858 | 305 | 0.010048 | 305 | 0.1256 | 375 | 595 | 100 | 100 | 1.8 | 2.142857 | 0.24 | 10000 | 70000 | 0.1428571 | 47.1 | 2.758176 | 1.839717 | 3.06464 | 302.82075 | 277.5429 | 300.873 | 348.5397 | 221.4219 | 299.7541 | 221.348 |  |  | 383.0354 |  | 1
[18] Zhang,2014 | SW-1 (33) | 1600 | 850 | 125 | 26.46 | 0.004426 | 392 | 0.004297690368 | 392 | 0 | 0 | 550 | 125 | 0 | 1.88 | 1.882353 | 0.16 | 0 | 106250 | 0 | 0 | 0 | 1.734992 | 1.684695 | 111.4462 | 280.4268 | 303.3372 | 215.2983 | 162.2038 | 283.2115 | 272.6673 | 355.5292 | 243.558 | 318.5249 | 433.5035 | 3
| SW-2 (34) | 1600 | 850 | 125 | 26.46 | 0.005658 | 392 | 0.004297690368 | 392 | 0.01267593 | 379 | 550 | 125 | 188 | 1.88 | 1.882353 | 0.16 | 23500 | 106250 | 0.2211765 | 4.804176 | 0.8050898 | 2.217936 | 1.684695 | 151.22635 | 280.4268 | 303.3372 | 262.2889 | 199.0992 | 283.2115 | 274.1273 | 355.5292 | 266.8284 | 308.7081 | 337.6228 | 3
| SW-3 (35) | 1600 | 850 | 125 | 26.46 | 0.004031 | 392 | 0.004297690368 | 392 | 0.01297905 | 379 | 550 | 125 | 225 | 1.88 | 1.882353 | 0.16 | 28125 | 106250 | 0.2647059 | 4.919059 | 3.342648064 | 1.580152 | 1.684695 | 163.40565 | 280.4268 | 303.3372 | 262.6958 | 191.2599 | 283.2115 | 272.1992 | 355.5292 | 264.6993 | 303.9291 | 318.7526 | 3
| SW6-1 (36) | 2000 | 1000 | 125 | 30.8 | 0.004479 | 392 | 0.001536148288 | 348 | 0.01787305584 | 379 | 1355 | 125 | 200 | 2 | 2 | 0.3 | 25000 | 125000 | 0.2 | 6.773888 | 0.8352806316 | 1.755768 | 0.5345796 | 262.92836 | 182.0193 | 224.6442 | 332.1153 | 250.8424 | 176.2418 | 442.885 | 518.4001 | 515.5262 | 294.9379 | 521.3356 | 3
| SW6-2 (37) | 2000 | 1000 | 125 | 30.8 | 0.004479 | 392 | 0.004297690368 | 392 | 0.01787305584 | 379 | 1355 | 125 | 200 | 2 | 2 | 0.3 | 25000 | 125000 | 0.2 | 6.773888 | 2.632335 | 1.755768 | 1.684695 | 215.46964 | 325.7765 | 368.4085 | 396.6626 | 299.0211 | 340.4953 | 456.7266 | 575.9058 | 515.5262 | 450.2034 | 521.3356 | 3
| SW6-3 (38) | 2000 | 1000 | 125 | 30.8 | 0.004479 | 392 | 0.004297690368 | 392 | 0.01787305584 | 379 | 1355 | 125 | 200 | 2 | 2 | 0.3 | 25000 | 125000 | 0.2 | 6.773888 | 3.50978 | 1.755768 | 1.684695 | 294.38472 | 325.7765 | 368.4085 | 395.4063 | 299.0211 | 340.4953 | 456.7266 | 575.9058 | 515.5262 | 450.2034 | 521.3356 | 3
[94] Zhang,2007 | SW1-1 (243) | 2000 | 1000 | 125 | 20.7 | 0.004297690368 | 392 | 0.004297690368 | 392 | 0.01624823 | 379 | 259 | 125 | 220 | 2 | 2 | 0.1 | 27500 | 125000 | 0.22 | 6.15808 | 2.632335 | 1.684695 | 1.684695 | 195.1 | 305.0178 | 339.9696 | 230.5595 | 202.2065 | 322.4944 | 205.5542 | 285.8623 | 192.0897 | 308.1125 | 296.0783 | 3
| SW1-2 (244) | 2000 | 1000 | 125 | 20.7 | 0.004297690368 | 392 | 0.004297690368 | 392 | 0.01624823 | 379 | 518 | 125 | 220 | 2 | 2 | 0.2 | 27500 | 125000 | 0.22 | 6.15808 | 2.632335 | 1.684695 | 1.684695 | 242.5 | 305.0178 | 339.9696 | 274.1119 | 222.389 | 322.4944 | 254.1434 | 337.0584 | 265.346 | 344.9142 | 318.5596 | 3
| SW1-3 (245) | 2000 | 1000 | 125 | 20.7 | 0.004297690368 | 392 | 0.004297690368 | 392 | 0.01624823 | 379 | 776 | 125 | 220 | 2 | 2 | 0.3 | 27500 | 125000 | 0.22 | 6.15808 | 2.632335 | 1.684695 | 1.684695 | 233.55 | 305.0178 | 339.9696 | 317.4079 | 242.5715 | 322.4944 | 303.3444 | 388.0569 | 338.3194 | 370.6522 | 341.4087 | 3
| Zhang_SW1-4 (246) | 2000 | 1000 | 125 | 20.7 | 0.004297690368 | 392 | 0.004297690368 | 392 | 0.01624823 | 379 | 1035 | 125 | 220 | 2 | 2 | 0.4 | 27500 | 125000 | 0.22 | 6.15808 | 2.632335 | 1.684695 | 1.684695 | 201.2 | 305.0178 | 339.9696 | 334.2697 | 262.754 | 322.4944 | 353.513 | 439.253 | 411.5756 | 385.526 | 361.5044 | 3
| Zhang_SW2-1 (247) | 1000 | 1000 | 125 | 30.8 | 0.004297690368 | 392 | 0.004297690368 | 392 | 0.01624823 | 379 | 1155 | 125 | 220 | 1 | 1 | 0.3 | 27500 | 125000 | 0.22 | 6.15808 | 2.632335 | 1.684695 | 1.684695 | 508.7 | 383.3766 | 368.4085 | 522.8714 | 375.3736 | 340.4953 | 575.7891 | 827.205 | 576.0307 | 521.0296 | 528.0745 | 1
| Zhang_SW2-2 (248) | 1500 | 1000 | 125 | 30.8 | 0.004297690368 | 392 | 0.004297690368 | 392 | 0.01624823 | 379 | 1155 | 125 | 220 | 1.5 | 1.5 | 0.3 | 27500 | 125000 | 0.22 | 6.15808 | 2.632335 | 1.684695 | 1.684695 | 329.05 | 383.3766 | 368.4085 | 458.2977 | 320.5232 | 340.4953 | 513.5712 | 645.2007 | 527.1511 | 442.1172 | 506.8248 | 2
| Zhang_SW2-3 (249) | 2000 | 1000 | 125 | 30.8 | 0.004297690368 | 392 | 0.004297690368 | 392 | 0.01624823 | 379 | 1155 | 125 | 220 | 2 | 2 | 0.3 | 27500 | 125000 | 0.22 | 6.15808 | 2.632335 | 1.684695 | 1.684695 | 226.05 | 325.7765 | 368.4085 | 389.4874 | 291.5456 | 340.4953 | 419.8494 | 536.3721 | 456.5263 | 431.0902 | 491.0267 | 3
| SW2-4 (250) | 2500 | 1000 | 125 | 30.8 | 0.004297690368 | 392 | 0.004297690368 | 392 | 0.01624823 | 379 | 1155 | 125 | 220 | 2.5 | 2.5 | 0.3 | 27500 | 125000 | 0.22 | 6.15808 | 2.632335 | 1.684695 | 1.684695 | 223 | 325.7765 | 368.4085 | 345.5853 | 273.6282 | 340.4953 | 355.4483 |  |  |  |  | 3
| Zhang_SW4-1 (251) | 2000 | 1000 | 125 | 30.8 | 0.004297690368 | 392 | 0.004297690368 | 392 | 0.0110989 | 343 | 1155 | 125 | 220 | 2 | 2 | 0.3 | 27500 | 125000 | 0.22 | 3.806923 | 2.632335 | 1.684695 | 1.684695 | 234.5 | 325.7765 | 368.4085 | 372.8378 | 283.6657 | 340.4953 | 419.8494 | 536.3721 | 438.2386 | 426.0762 | 491.0267 | 3
| Zhang_SW4-2 (252) | 2000 | 1000 | 125 | 30.8 | 0.004297690368 | 392 | 0.004297690368 | 392 | 0.01516587 | 352 | 1155 | 125 | 220 | 2 | 2 | 0.3 | 27500 | 125000 | 0.22 | 5.338388 | 2.632335 | 1.684695 | 1.684695 | 222.75 | 325.7765 | 368.4085 | 385.6018 | 290.0687 | 340.4953 | 419.8494 | 536.3721 | 450.1506 | 429.3528 | 491.0267 | 3
| SW4-4 (253) | 2000 | 1000 | 125 | 30.8 | 0.004297690368 | 392 | 0.004297690368 | 392 | 0.02697588 | 325 | 770 | 125 | 220 | 2 | 2 | 0.2 | 27500 | 125000 | 0.22 | 8.767162 | 2.632335 | 1.684695 | 1.684695 | 268 | 325.7765 | 368.4085 | 356.5592 | 273.1267 | 340.4953 | 350.1049 | 460.2698 | 367.9257 | 397.4684 | 454.3703 | 3
| Zhang_SW5-1 (254) | 2000 | 1000 | 125 | 30.8 | 0.004297690368 | 392 | 0.004297690368 | 392 | 0.0132393 | 379 | 1155 | 125 | 270 | 2 | 2 | 0.3 | 33750 | 125000 | 0.27 | 5.017695 | 2.632335 | 1.684695 | 1.684695 | 237.51 | 325.7765 | 368.4085 | 394.0631 | 272.8568 | 340.4953 | 419.8494 | 536.3721 | 452.8036 | 421.7937 | 459.5506 | 3
| Zhang_SW5-3 (255) | 2000 | 1000 | 125 | 30.8 | 0.004297690368 | 392 | 0.004297690368 | 392 | 0.02102712 | 379 | 1155 | 125 | 170 | 2 | 2 | 0.3 | 21250 | 125000 | 0.17 | 7.96928 | 2.632335 | 1.684695 | 1.684695 | 280.325 | 325.7765 | 368.4085 | 383.8987 | 310.2344 | 340.4953 | 419.8494 | 536.3721 | 460.249 | 440.4814 | 522.5028 | 3
[7] Zhou, 2014 | SW1 (7) | 2250 | 900 | 75 | 30.08 | 0.006981 | 345 | 0.008373333 | 345 | 0.03721481 | 526.7 | 200 | 75 | 180 | 2.5 | 2.5 | 0.1 | 13500 | 67500 | 0.2 | 19.60104 | 3.349333 | 2.408445 | 2.8888 | 134.076285 | 256.4609 | 279.2157 | 218.8018 | 143.3291 | 276.0938 | 137.5153 |  |  |  |  | 3
| SW2 (8) | 2250 | 900 | 75 | 30.08 | 0.006981 | 345 | 0.008373333 | 345 | 0.03721481 | 526.7 | 400 | 75 | 180 | 2.5 | 2.5 | 0.2 | 13500 | 67500 | 0.2 | 19.60104 | 3.349333 | 2.408445 | 2.8888 | 151.524885 | 256.4609 | 279.2157 | 242.8316 | 159.5723 | 276.0938 | 167.3679 |  |  |  |  | 3
[134] Zhu and Guo (2016) | MW | 3280 | 1700 | 200 | 30 | 0.00349 | 430 | 0.003925 | 430 | 0.02011 | 438 | 946 | 200 | 400 | 1.93 | 1.929412 | 0.093 | 80000 | 340000 | 0.2352941 | 8.80818 | 2.266973 | 1.5007 | 1.68775 | 679.17795 | 904.8839 | 997.4984 | 743.187 | 631.2876 | 923.782 | 753.1336 | 1028.698 | 690.9424 | 901.8465 | 1087.867 | 2
[157] Aoyama et al.1984 | P2015 | 1100 | 2200 | 100 | 29.7 | 0.007536 | 362 | 0.007536 | 362 | 0.0397995 | 368 | 240 | 200 | 200 | 0.5 | 0.5 | 0.03108003 | 40000 | 260000 | 0.1538462 | 14.646216 | 4.092048 | 2.728032 | 2.728032 |  | 898.7852 | 1031.642 | 697.3415 | 1188.027 | 858.3506 | 1771.175 | 1334.759 | 851.9686 | 909.8695 | 965.6867 | 2
[151] Endo et al.1980(from Lu et al., 2010, NEES Database) | W7101 | 1875 | 2250 | 80 | 26 | 0.007065 | 623.3 | 0.01413 | 623.28 | 0.0081032096 | 358.7 | 374.985 | 250 | 250 | 0.83 | 0.8333333 | 0.05442453 | 62500 | 265000 | 0.2358491 | 2.906621 | 3.62892312 | 4.4036145 | 8.8069464 | 654.1069 | 1813.793 | 2641.248 | 582.6489 | 918.2215 | 936 | 1689.05 | 723.1957 | 537.9764 | 1134.462 | 647.931 | 2
| W7102 | 1875 | 2250 | 80 | 24.6 | 0.002355 | 623.3 | 0.00471 | 623.28 | 0.0081032096 | 358.7 | 374.99625 | 250 | 250 | 0.83 | 0.8333333 | 0.05752358 | 62500 | 265000 | 0.2358491 | 2.906621 | 1.40915664 | 1.4678715 | 2.9356488 | 484.45 | 750.7721 | 1076.963 | 498.8889 | 698.6731 | 732.2849 | 1525.893 | 692.5963 | 422.0051 | 570.0158 | 618.6319 | 2
| W7103 | 1875 | 2250 | 80 | 26 | 0.002355 | 623.3 | 0.00471 | 623.28 | 0.0081032096 | 358.7 | 374.985 | 250 | 250 | 0.83 | 0.8333333 | 0.05442453 | 62500 | 265000 | 0.2358491 | 2.906621 | 1.40915664 | 1.4678715 | 2.9356488 | 524.66 | 757.0124 | 1085.354 | 498.8149 | 711.246 | 735.8925 | 1568.88 | 721.8788 | 425.4183 | 571.5237 | 647.931 | 2
| W7104 | 1875 | 2250 | 50 | 24.6 | 0.003768 | 623.3 | 0.007536 | 623.28 | 0.0081032096 | 358.7 | 374.99625 | 250 | 250 | 0.83 | 0.8333333 | 0.07173529 | 62500 | 212500 | 0.2941176 | 2.906621 | 1.40915664 | 2.3485944 | 4.69703808 | 466.8 | 667.3789 | 1237.898 | 399.6957 | 609.3052 | 553.5 | 1317.457 | 490.9378 | 376.3264 | 588.4754 | 398.8783 | 3
| W7105 | 875 | 2250 | 50 | 26 | 0.011304 | 623.3 | 0.022608 | 623.28 | 0.0081032096 | 358.7 | 374.985 | 250 | 250 | 0.39 | 0.3888889 | 0.06787059 | 62500 | 212500 | 0.2941176 | 2.906621 | 3.62892312 | 7.0457832 | 14.09111424 | 799 | 1728.06 | 3240.868 | 459.3727 | 1092.892 | 585 | 1354.427 | 848.114 | 476.3207 | 1287.624 | 445.0437 | 3
[136] Layssi (2012) | W1 | 3250 | 1200 | 150 | 31.2 | 0.00197 | 470 | 0.005348666 | 549.9 | 0.0435 | 460 | 0 | 150 | 92 | 2.7 | 2.7 | 0 | 13800 | 180000 | 0.07666667 | 20.01 |  | 0.9259 | 2.941232 |  | 696.3571 | 758.1559 |  | 361.6592 | 749.6553 | 278.8802
| W2 | 3250 | 1200 | 150 | 30.4 | 0.0021 | 470 | 0.005348666 | 549.9 | 0.0611 | 460 | 0 | 150 | 131 | 2.7 | 2.7 | 0 | 19650 | 180000 | 0.1091667 | 28.106 |  | 0.987 | 2.941232 |  | 694.2027 | 755.2044 |  | 366.6402 | 747.787 | 274.3961
[137] Hsiao (2008) | Hsiao_MW1 | 2300 | 2000 | 80 | 28.6 | 3.6e-05 | 364.56 | 0.0036 | 364.56 | 0.0181 | 515.48 | 0 | 250 | 250 | 1.15 | 1.15 | 0 | 62500 | 245000 | 0.2192982 | 9.330188 | 2.923068 | 0.01312416 | 1.312416 | 493 | 423.1146 | 619.6203 | 200.2988 | 517.7101 | 363.1291 | 899.8147 | 446.1705 | 317.2598 | 298.7227 | 570.7848 | 1
| Hsiao_LW1 | 2300 | 3000 | 80 | 27.3 | 3.6e-05 | 364.56 | 0.0036 | 364.56 | 0.0181 | 515.48 | 0 | 250 | 250 | 0.77 | 0.77 | 0 | 62500 | 325000 | 0.1920123 | 9.330188 | 2.923068 | 0.01312416 | 1.312416 | 660.02 | 627.3213 | 812.8542 | 256.9049 | 879.7645 | 540.4442 | 1255.783 | 706.7686 | 445.5229 | 379.9627 | 959.0704 | 1
[142]Villalobos et al (2017) | W-60-C | 3310 | 1520 | 200 | 29.5 | 0.006283185 | 430 | 0.006041524 | 530 | 0.08924979 | 460 | 890 | 200 | 220 | 2.2 | 2.2 | 0.099 | 44000 | 304000 | 0.1447368 | 41.0549 | 1.079829 | 2.70177 | 3.202008 | 721 | 1247.552 | 1349.045 | 1152.884 | 770.6394 | 1349.904 | 674.8788
| W-40-C | 3310 | 1520 | 200 | 31.5 | 0.006283185 | 430 | 0.006041524 | 530 | 0.08924979 | 460 | 890 | 200 | 220 | 2.2 | 2.2 | 0.093 | 44000 | 304000 | 0.1447368 | 41.0549 | 1.079829 | 2.70177 | 3.202008 | 730 | 1256.694 | 1361.57 | 1177.031 | 783.4732 | 1357.831 | 697.2485
[105] Matsuoka et al.2003 | Matsuoka_F1W5_0.00-1.3-0.014 (2007) | 1200 | 1350 | 50 | 24.2 | 0.010048 | 237 | 0.010048 | 237 | 0.01259489 | 375 | 235.6695 | 150 | 150 | 0.89 | 0.8888889 | 0.09988112 | 22500 | 97500 | 0.2307692 | 4.723083 |  | 2.381376 | 2.381376 |  | 243.4472 | 341.3015 |  | 259.9785 | 231.4678 | 599.5457 | 284.7636 | 222.091 | 256.75 | 235.8408 | 3
| Matsuoka_F1W5_0.00-1.3-1.4 (2008) | 1200 | 1350 | 50 | 24.2 | 0.010048 | 237 | 0.010048 | 237 | 0.01259489 | 375 | 235.6695 | 150 | 150 | 0.89 | 0.8888889 | 0.09988112 | 22500 | 97500 | 0.2307692 | 4.723083 |  | 2.381376 | 2.381376 |  | 243.4472 | 341.3015 |  | 259.9785 | 231.4678 | 599.5457 | 284.7636 | 222.091 | 256.75 | 235.8408 | 3
| FS1W5-0.00-2.5-0.014 | 1200 | 1350 | 50 | 24.9 | 0.010048 | 160 | 0.010048 | 160 | 0.02518978 | 368 | 242.4864 | 150 | 150 | 0.89 | 0.8888889 | 0.09988112 | 22500 | 97500 | 0.2307692 | 9.269838 |  | 1.60768 | 1.60768 |  | 192.4131 | 267.433 |  | 271.4893 | 172.487 | 608.155 | 293.0005 | 258.2454 | 257.7244 | 241.8627 | 3
| FS1W5-0.00-2.5-1.4 | 1200 | 1350 | 50 | 24.9 | 0.02572288 | 160 | 0.010048 | 160 | 0.02518978 | 368 | 242.4864 | 150 | 150 | 0.89 | 0.8888889 | 0.09988112 | 22500 | 97500 | 0.2307692 | 9.269838 |  | 4.1156608 | 1.60768 |  | 192.4131 | 267.433 |  | 271.4893 | 172.487 | 608.155 | 293.0005 | 279.6815 | 281.7114 | 241.8627 | 3
| S1W5-0.00-4.5-0.014 | 1200 | 1350 | 50 | 27 | 0.02572288 | 160 | 0.010048 | 160 | 0.04501783 | 354 | 251.505 | 150 | 150 | 0.89 | 0.8888889 | 0.09553846 | 22500 | 97500 | 0.2307692 | 15.93631 |  | 4.1156608 | 1.60768 |  | 195.8794 | 272.006 |  | 306.5302 | 174.4909 | 633.2811 | 313.1654 | 291.2366 | 330.3326 | 258.668 | 1
| Matsuoka_S1W5_0.00-4.5-1.4 (2012) | 1200 | 1350 | 50 | 27 | 0.02572288 | 160 | 0.010048 | 160 | 0.04501783 | 354 | 251.505 | 150 | 150 | 0.89 | 0.8888889 | 0.09553846 | 22500 | 97500 | 0.2307692 | 15.93631 |  | 4.1156608 | 1.60768 |  | 195.8794 | 272.006 |  | 306.5302 | 174.4909 | 633.2811 | 313.1654 | 291.2366 | 330.3326 | 258.668 | 1
Hirosawa_1975 | Kokusho_1-2 (1056) | 150 | 430 | 30 | 22.4 | 0.003419111 | 382.2 | 0.003419111 | 382.2 | 0.006838222 | 382.2 | 0 | 150 | 30 | 0.3488372 | 0.3488372 | 0 | 4500 | 20100 | 0.2238806 | 2.613569 | 0.6533921 | 1.306784 | 1.306784 | 21.18708 | 32.0647 | 47.90857 | 12.69372 | 70.01268 | 28.05179 | 95.5264 | 54.79864 | 26.98018 | 23.15969 | 56.80603 | 1
| Kokusho_1-3 (1057) | 150 | 430 | 30 | 16.9 | 0.003419111 | 382.2 | 0.003419111 | 382.2 | 0.006838222 | 382.2 | 0 | 150 | 30 | 0.3488372 | 0.3488372 | 0 | 4500 | 20100 | 0.2238806 | 2.613569 | 0.6533921 | 1.306784 | 1.306784 | 17.53846 | 30.06635 | 45.06476 | 12.21451 | 62.46271 | 26.89654 | 84.21711 | 44.59977 | 25.28837 | 23.09404 | 41.05072 | 1
| Kokusho_1-4 (1058) | 150 | 430 | 30 | 16.9 | 0.003488889 | 333.2 | 0.003488889 | 333.2 | 0.006838222 | 382.2 | 0 | 150 | 30 | 0.3488372 | 0.3488372 | 0 | 4500 | 20100 | 0.2238806 | 2.613569 | 0.6533921 | 1.162498 | 1.162498 | 19.52598 | 28.20514 | 42.1646 | 11.2717 | 61.6357 | 24.76998 | 79.18895 | 43.95553 | 24.61045 | 21.84262 | 41.05072 | 1
| Kokusho_1-5 (1059) | 150 | 430 | 30 | 16.9 | 0.003419111 | 382.2 | 0.003419111 | 382.2 | 0.006838222 | 382.2 | 0 | 150 | 30 | 0.3488372 | 0.3488372 | 0 | 4500 | 20100 | 0.2238806 | 2.613569 | 0.6533921 | 1.306784 | 1.306784 | 23.59063 | 30.06635 | 45.06476 | 12.21451 | 62.46271 | 26.89654 | 84.21711 | 44.59977 | 25.28837 | 23.09404 | 41.05072 | 1
| Kokusho_1-6 (1060) | 150 | 430 | 30 | 16.1 | 0.003419111 | 382.2 | 0.003419111 | 382.2 | 0.006838222 | 382.2 | 0 | 150 | 30 | 0.3488372 | 0.3488372 | 0 | 4500 | 20100 | 0.2238806 | 2.613569 | 0.6533921 | 1.306784 | 1.306784 | 19.65186 | 29.7499 | 44.61443 | 12.1582 | 61.36454 | 26.71361 | 82.51983 | 42.48854 | 25.02047 | 23.08076 | 39.27668 | 1
| Kokusho_1-7 (1061) | 150 | 430 | 30 | 16.1 | 0.003419111 | 382.2 | 0.003419111 | 382.2 | 0.006838222 | 382.2 | 0 | 150 | 30 | 0.3488372 | 0.3488372 | 0 | 4500 | 20100 | 0.2238806 | 2.613569 | 0.6533921 | 1.306784 | 1.306784 | 21.64735 | 29.7499 | 44.61443 | 12.1582 | 61.36454 | 26.71361 | 82.51983 | 42.48854 | 25.02047 | 23.08076 | 39.27668 | 1
| Kokusho_2-1 (1062) | 150 | 430 | 25 | 26.5 | 0.004102933 | 401.8 | 0.004102933 | 401.8 | 0.007074023 | 401.8 | 0 | 145 | 30 | 0.3488372 | 0.3488372 | 0 | 4350 | 17950 | 0.2423398 | 2.842342 | 0.7105856 | 1.648559 | 1.648559 | 29.05356 | 31.5056 | 50.61337 | 13.35263 | 70.09264 | 28.21653 | 103.1088 | 55.28851 | 26.49834 | 24.8694 | 55.38934 | 1
| Kokusho_2-2 (1063) | 150 | 430 | 23 | 17.9 | 0.00445971 | 401.8 | 0.00445971 | 401.8 | 0.007074023 | 401.8 | 0 | 145 | 30 | 0.3488372 | 0.3488372 | 0 | 4350 | 17210 | 0.25276 | 2.842342 | 0.7105856 | 1.791912 | 1.791912 | 24.33135 | 28.14386 | 47.4037 | 12.62356 | 57.53757 | 26.27311 | 88.38401 | 36.21642 | 23.65227 | 25.06964 | 33.168 | 1
| Kokusho_2-3 (1064) | 150 | 430 | 25 | 17.9 | 0.004186667 | 323.4 | 0.004186667 | 323.4 | 0.007074023 | 401.8 | 0 | 145 | 30 | 0.3488372 | 0.3488372 | 0 | 4350 | 17950 | 0.2423398 | 2.842342 | 0.7105856 | 1.353968 | 1.353968 | 24.78267 | 25.88349 | 41.58089 | 11.02423 | 57.95009 | 23.17887 | 78.55519 | 39.36567 | 23.26614 | 22.59625 | 36.05218 | 1
| Kokusho_2-4 (1065) | 150 | 430 | 20 | 15.4 | 0.005233333 | 323.4 | 0.005233333 | 323.4 | 0.007074023 | 401.8 | 0 | 145 | 30 | 0.3488372 | 0.3488372 | 0 | 4350 | 16100 | 0.2701863 | 2.842342 | 0.7105856 | 1.69246 | 1.69246 | 25.41165 | 22.96098 | 41.62227 | 10.74918 | 50.75177 | 21.48937 | 75.66521 | 27.09414 | 20.79193 | 23.35632 | 25.14721 | 1
| Kokusho_3-3 (1066) | 400 | 430 | 27 | 14.2 | 0.005814815 | 382.2 | 0.005814815 | 401.8 | 0.007074023 | 406.994 | 0 | 145 | 30 | 0.9302326 | 0.9302326 | 0 | 4350 | 18690 | 0.2327448 | 2.879085 | 0.7105856 | 2.222422 | 2.336393 | 25.50476 | 38.02187 | 59.68985 | 18.59104 | 36.46092 | 32.9724 | 68.04725 | 18.80466 | 16.59874 | 23.06455 | 27.14882 | 1
| Kokusho_3-4 (1067) | 400 | 430 | 24 | 14.2 | 0.006541667 | 382.2 | 0.006541667 | 323.4 | 0.007074023 | 406.994 | 0 | 145 | 30 | 0.9302326 | 0.9302326 | 0 | 4350 | 17580 | 0.2474403 | 2.879085 | 0.7105856 | 2.500225 | 2.115575 | 23.76417 | 31.5185 | 52.26289 | 15.71484 | 33.28909 | 29.3088 | 66.76306 | 16.71525 | 15.97099 | 20.58519 | 24.13228 | 1
| Kokusho_3-5 (1068) | 400 | 430 | 22 | 16.2 | 0.004662424 | 382.2 | 0.004662424 | 323.4 | 0.01520915 | 406.994 | 0 | 145 | 30 | 0.9302326 | 0.9302326 | 0 | 4350 | 16840 | 0.2583135 | 6.190033 | 1.847523 | 1.781979 | 1.507828 | 19.99776 | 23.74769 | 40.8117 | 11.67606 | 34.06332 | 21.77985 | 59.73114 | 17.48038 | 19.84416 | 20.59256 | 24.83754 | 1
| Kokusho_3-6 (1069) | 400 | 430 | 16 | 13.8 | 0.006410833 | 382.2 | 0.006410833 | 323.4 | 0.01520915 | 406.994 | 0 | 145 | 30 | 0.9302326 | 0.9302326 | 0 | 4350 | 14620 | 0.2975376 | 6.190033 | 1.847523 | 2.4502205 | 2.0732635 | 20.22112 | 20.62964 | 42.66684 | 11.12297 | 29.60516 | 18.9888 | 54.22255 | 10.8296 | 18.22764 | 21.28 | 15.69084 | 1
| Kokusho_3-7 (1070) | 400 | 430 | 22 | 17.9 | 0.004757576 | 401.8 | 0.004757576 | 323.4 | 0.01520915 | 406.994 | 0 | 145 | 30 | 0.9302326 | 0.9302326 | 0 | 4350 | 16840 | 0.2583135 | 6.190033 | 1.847523 | 1.911594 | 1.5386 | 25.21855 | 24.524 | 42.11879 | 12.07837 | 35.27179 | 22.39295 | 64.86204 | 19.31475 | 20.3692 | 21.02146 | 27.12857 | 1
| Kokusho_3-8 (1071) | 400 | 430 | 22 | 16.8 | 0.004757576 | 401.8 | 0.004757576 | 323.4 | 0.01520915 | 406.994 | 0 | 145 | 30 | 0.9302326 | 0.9302326 | 0 | 4350 | 16840 | 0.2583135 | 6.190033 | 1.847523 | 1.911594 | 1.5386 | 26.16526 | 24.21282 | 41.61286 | 11.9384 | 34.57035 | 22.21306 | 62.47985 | 18.12781 | 20.20787 | 20.9868 | 25.64786 | 1
| Kokusho_4-1 (1072) | 330 | 430 | 24 | 23.9 | 0.006541667 | 323.4 | 0.006541667 | 323.4 | 0.01520915 | 406.994 | 0 | 145 | 30 | 0.7674419 | 0.7674419 | 0 | 4350 | 17580 | 0.2474403 | 6.190033 | 1.847523 | 2.115575 | 2.115575 | 27.92259 | 34.39882 | 56.74417 | 17.88794 | 48.17537 | 32.20939 | 90.25684 | 31.55677 | 24.82901 | 26.42307 | 39.7016 | 1
| Kokusho_4-2 (1073) | 330 | 430 | 23 | 16.2 | 0.006826087 | 323.4 | 0.006826087 | 323.4 | 0.01520915 | 406.994 | 0 | 145 | 30 | 0.7674419 | 0.7674419 | 0 | 4350 | 17210 | 0.25276 | 6.190033 | 1.847523 | 2.207557 | 2.207557 | 27.37695 | 31.7471 | 53.75073 | 16.67966 | 41.57162 | 30.67643 | 72.58434 | 20.4987 | 23.31546 | 26.31664 | 26.84697 | 1
| Kokusho_4-3 (1074) | 330 | 430 | 23 | 15.7 | 0.00445971 | 323.4 | 0.00445971 | 323.4 | 0.01520915 | 406.994 | 0 | 145 | 30 | 0.7674419 | 0.7674419 | 0 | 4350 | 17210 | 0.25276 | 6.190033 | 1.563288 | 1.44227 | 1.44227 | 26.01774 | 24.02458 | 40.33505 | 11.7997 | 38.2496 | 21.93992 | 60.25859 | 19.86602 | 21.3689 | 21.47233 | 26.11 | 1
[156] Tokunaga and Nakachi (2012) | Tokunaga_No.2 (1091) | 725 | 430 | 90 | 32 | 0.02907407 | 393 | 0.01159313 | 372 | 0.008900227 | 393 | 495 | 90 | 196 | 2.79 | 1.686047 | 0.3997093 | 17640 | 38700 | 0.455814 | 3.497789 | 4.67232 | 11.42611 | 4.312645 | 95 | 214.6587 | 216.7037 | 184.6833 | 79.69662 | 222.2101 | 181.7038 | 256.0989 | 181.7801 |  | 119.2062 | 2
| Tokunaga_No.4 (1092) | 725 | 430 | 90 | 32.5 | 0.02907407 | 393 | 0.01159313 | 372 | 0 | 393 | 503 | 90 | 0 | 2.79 | 1.686047 | 0.3999205 | 0 | 38700 | 0 | 0 | 0 | 11.42611 | 4.312645 | 101 | 215.0304 | 217.0913 | 149.2736 | 118.6127 | 222.4555 | 183.1179 | 259.2272 | 183.1947 |  | 222.282 | 2
| Tokunaga_No.6 (1093) | 725 | 430 | 90 | 34.5 | 0.02907407 | 393 | 0.01159313 | 372 | 0.1090278 | 393 | 534 | 90 | 16 | 2.79 | 1.686047 | 0.3999551 | 1440 | 38700 | 0.0372093 | 42.84792 | 4.67232 | 11.42611 | 4.312645 | 102 | 216.4895 | 218.6126 | 178.2295 | 146.1352 | 223.4184 | 188.6682 | 271.5119 | 188.7473 |  | 226.3332 | 2
| Tokunaga_No.8 (1094) | 725 | 430 | 90 | 34.8 | 0.02907407 | 393 | 0.01159313 | 372 | 0.1090278 | 393 | 539 | 90 | 16 | 2.79 | 1.686047 | 0.4002198 | 1440 | 38700 | 0.0372093 | 42.84792 | 0 | 11.42611 | 4.312645 | 110 | 216.7047 | 218.837 | 178.9413 | 146.7821 | 223.5604 | 189.4867 | 273.4345 | 189.5662 |  | 228.2125 | 2
| Tokunaga_No.1 (1095) | 725 | 430 | 90 | 63.2 | 0.02907407 | 393 | 0.01159313 | 372 | 0.008900227 | 393 | 489 | 90 | 196 | 2.79 | 1.686047 | 0.1999313 | 17640 | 38700 | 0.455814 | 3.497789 | 0 | 11.42611 | 4.312645 | 108 | 234.0211 | 236.8918 | 253.2287 | 89.09487 | 234.9885 | 225.558 | 283.5145 | 206.6798 |  | 189.4005 | 2
| Tokunaga_No.3 (1096) | 725 | 430 | 90 | 61.3 | 0.02907407 | 393 | 0.01159313 | 372 | 0 | 393 | 474 | 90 | 0 | 2.79 | 1.686047 | 0.1998053 | 0 | 38700 | 0 | 0 | 0 | 11.42611 | 4.312645 | 114 | 233.0043 | 235.8316 | 190.1404 | 115.7127 | 234.3175 | 221.6294 | 280.0694 | 251.5947 |  | 338.8721 | 2
| Tokunaga_No.5 (1097) | 725 | 430 | 90 | 64.6 | 0.02907407 | 393 | 0.01159313 | 372 | 0.1090278 | 393 | 500 | 90 | 16 | 2.79 | 1.686047 | 0.1999984 | 1440 | 38700 | 0.0372093 | 42.84792 | 4.67232 | 11.42611 | 4.312645 | 125 | 234.7606 | 237.6628 | 230.3159 | 159.4605 | 235.4765 | 228.3595 | 286.0097 | 258.2781 |  | 341.5699 | 2
| Tokunaga_No.7 (1098) | 725 | 430 | 90 | 59.6 | 0.02907407 | 393 | 0.01159313 | 372 | 0.1090278 | 393 | 461 | 90 | 16 | 2.79 | 1.686047 | 0.1998682 | 1440 | 38700 | 0.0372093 | 42.84792 | 0 | 11.42611 | 4.312645 | 121 | 232.0812 | 234.8691 | 222.4461 | 152.9483 | 233.7082 | 218.0775 | 277.0209 | 248.0815 |  | 318.3818 | 2
| Tokunaga_H1 (1099) | 725 | 430 | 90 | 53.7 | 0.02907407 | 393 | 0.01159313 | 372 | 0.1090278 | 393 | 553 | 90 | 16 | 2.79 | 1.686047 | 0.2660969 | 1440 | 38700 | 0.0372093 | 42.84792 | 4.67232 | 11.42611 | 4.312645 | 116 | 228.7704 | 231.4172 | 214.3961 | 158.5524 | 231.5232 | 230.2249 | 293.6349 | 235.4824 |  | 307.3364 | 2
| Tokunaga-H2 (1100) | 725 | 430 | 90 | 34.8 | 0.02907407 | 393 | 0.01159313 | 372 | 0.2791111 | 393 | 534 | 90 | 16 | 2.79 | 1.686047 | 0.3965072 | 1440 | 38700 | 0.0372093 | 109.6907 | 4.67232 | 11.42611 | 4.312645 | 114 | 216.7047 | 218.837 | 212.5638 | 153.3281 | 223.5604 | 189.4867 | 272.2921 | 189.5662 |  | 227.7389 | 2
| Tokunaga-H3 (1101) | 725 | 430 | 90 | 60.9 | 0.02907407 | 393 | 0.01159313 | 372 | 0.2791111 | 393 | 461 | 90 | 16 | 2.79 | 1.686047 | 0.1956017 | 1440 | 38700 | 0.0372093 | 109.6907 | 4.67232 | 11.42611 | 4.312645 | 122 | 232.7883 | 235.6064 | 262.9383 | 164.1664 | 234.1749 | 219.0551 | 277.4807 | 250.7725 |  | 323.1956 | 2
[155] Gebreyohaness et al. (2014) | WPS1 | 1750 | 1300 | 150 | 18.4 | 0.002013841 | 530 | 0.0018 | 530 | #VALUE! | - | 200 | 0 | 0 | 1.35 | 1.346154 | 0.05574136 | 0 | 195000 | 0 |  |  | 1.067336 | 0.954 |  | 394.375 | 376.3239 |  |  | 332.9925 | 314.5066 | 401.9934 |  |  |  | 3
| WPS2 | 1750 | 1300 | 230 | 20.9 | 0.001313375 | 300 | 0.0012 | 300 | #VALUE! | - | 300 | 0 | 0 | 1.35 | 1.346154 | 0.04800691 | 0 | 299000 | 0 |  |  | 0.3940125 | 0.36 |  | 448.1238 | 418.6152 |  |  | 319.8177 | 507.3398 | 617.525 |  |  |  | 3
| WPS3 | 2400 | 1300 | 150 | 19.6 | 0.002145897 | 351 | 0.001715847 | 351 | 0.07536 | 388 | 0 | 150 | 40 | 0.92 | 1.846154 | 0 | 6000 | 195000 | 0.03076923 | 29.23968 |  | 0.7532097 | 0.6022623 |  | 282.8516 | 313.8423 |  | 383.4359 | 258.4941 | 225.3 | 282.5724 | 156.1461 | 159.7078 | 508.9209 | 3
| WPS4 | 2400 | 1300 | 230 | 16.2 | 0.001399498 | 351 | 0.001119031 | 351 | 0.04914783 | 305 | 0 | 230 | 40 | 0.92 | 1.846154 | 0 | 9200 | 299000 | 0.03076923 | 14.99009 |  | 0.4912237 | 0.3927798 |  | 348.0274 | 391.2264 |  | 481.4798 | 307.4757 | 286.0827 | 346.2023 | 176.2786 | 153.5603 | 1163.951 | 3
| WPS5 | 2400 | 1300 | 150 | 29.4 | 0.002145897 | 348 | 0.001715847 | 348 | 0.07536 | 516 | 0 | 150 | 40 | 0.92 | 1.846154 | 0 | 6000 | 195000 | 0.03076923 | 38.88576 |  | 0.746772 | 0.5971148 |  | 319.0243 | 356.9787 |  | 450.3454 | 285.2866 | 316.7504 | 401.194 | 190.7534 | 168.424 | 720.2142 | 3
| WPS6 | 2400 | 1300 | 230 | 24.8 | 0.001399498 | 348 | 0.001119031 | 348 | 0.04914783 | 516 | 0 | 230 | 40 | 0.92 | 1.846154 | 0 | 9200 | 299000 | 0.03076923 | 25.36028 |  | 0.4870252 | 0.3894227 |  | 401.7387 | 455.1867 |  | 563.0717 | 347.449 | 414.4057 | 505.9486 | 230.3249 | 168.5587 | 1789.5 | 3
| WPS7 | 2400 | 1300 | 150 | 21.3 | 0.002145897 | 344 | 0.001715847 | 344 | 0.07536 | 305 | 200 | 150 | 40 | 0.92 | 1.846154 | 0.04815216 | 6000 | 195000 | 0.03076923 | 22.9848 |  | 0.7381884 | 0.5902514 |  | 287.5341 | 319.8405 |  | 413.2704 | 261.0973 | 280.369 | 344.6721 | 206.831 | 200.0383 | 513.1204 | 3
| WPS8 | 2400 | 1300 | 230 | 22.5 | 0.001399498 | 344 | 0.001119031 | 344 | 0.04914783 | 305 | 300 | 230 | 40 | 0.92 | 1.846154 | 0.04459309 | 9200 | 299000 | 0.03076923 | 14.99009 |  | 0.4814272 | 0.3849465 |  | 386.8486 | 437.7581 |  | 569.2647 | 335.7353 | 438.7718 | 526.1338 | 283.7835 | 226.1204 | 824.7046 | 3
| WPS10 | 2400 | 1300 | 230 | 19.3 | 0.001399498 | 490 | 0.001119031 | 490 | 0.04914783 | 301 | 300 | 230 | 40 | 0.92 | 1.846154 | 0.05198676 | 9200 | 299000 | 0.03076923 | 14.7935 |  | 0.6857539 | 0.548325 |  | 415.6307 | 462.784 |  | 568.2306 | 376.4676 | 397.7863 | 485.0896 | 284.2006 | 278.909 | 724.0551 | 3
[87] Vallenas,1979 | Specimen4 (231) | 4384 | 2388 | 102 | 35.45 | 0.008166451 | 507 | 0.008166451 | 507 | 0.03513981 | 444 | 868 | 254 | 254 | 1.84 | 1.835846 | 0.07 | 64516 | 320792 | 0.2011147 | 15.60208 | 1.656008 | 4.14039 | 4.14039 | 999.7497908 | 1288.812 | 1762.727 | 876.4135 | 885.7223 | 1361.065 | 2045.756 | 1090.702 | 833.2181 | 1445.054 | 1067.733 | 2
| Specimen6 (233) | 3847 | 2412 | 114 | 34.68 | 0.0054443 | 507 | 0.0054443 | 507 | 0.05615615 | 482 | 598 | 114 | 279 | 1.59 | 1.594942 | 0.06 | 31806 | 274968 | 0.1156716 | 27.06727 | 7.379405 | 2.76026 | 2.76026 | 917.6435 | 1136.764 | 1127.369 | 789.5351 | 753.5102 | 1100.329 | 744.8453 | 1076.473 | 737.2614 | 1022.011 | 1162.031 | 2
[45] Aaleti,2013 | RWN_Pull (85) | 6400 | 2300 | 150 | 47.4 | 0.003669932 | 441 | 0.004971667 | 484.4 | 0.08842347 | 465 | 0 | 150 | 390 | 2.78 | 2.782609 | 0 | 58500 | 345000 | 0.1695652 | 41.11692 | 4.088745 | 1.61844 | 2.408275 | 459.55 | 1225.249 | 1371.223 | 1136.806 | 753.7877 | 1291.302 | 673.2145 |  |  |  |  | 3
| RWN_Push (86) | 6400 | 2300 | 150 | 47.4 | 0.003669932 | 441 | 0.004971667 | 484.4 | 0.0378 | 491 | 0 | 150 | 270 | 2.78 | 2.782609 | 0 | 40500 | 345000 | 0.1173913 | 18.5598 | 4.906493 | 1.61844 | 2.408275 | 848.16 | 1225.249 | 1371.223 | 675.8649 | 703.574 | 1291.302 | 673.2145 |  |  |  |  | 3
[132] Woods et al (2016) | CW1 | 2005 | 1500 | 100 | 21.9 | 0.03 | 452 | 0.001894173 | 415 | #VALUE! | - | 0 | 0 | 0 | 1.336667 | 1.336667 | 0 | 0 | 150000 | 0 |  |  | 13.56 | 0.7860818 |  | 292.7591 | 277.6085 |  |  | 235.7994 | 317.1042 | 302.8159 |  |  |  | 1
| CW2 | 2005 | 2100 | 140 | 17.6 | 0.03 | 452 | 0.002254968 | 415 | #VALUE! | - | 0 | 0 | 0 | 0.9547619 | 0.9547619 | 0 | 0 | 294000 | 0 |  |  | 13.56 | 0.9358117 |  | 582.3442 | 555.727 |  |  | 491.949 | 664.9028 | 582.1005 |  |  |  | 1
[92] Ji,2002 | SW 3 | 3000 | 1000 | 60 | 12.3 | 0.004186667 |  | 0.004186667 |  | 0.005980952 | 365 | 115 | 420 | 60 | 3 | 3 | 0.09059684 | 25200 | 103200 | 0.244186 | 2.183048 | 0.270339 | 0 | 0 |  | 34.94392 | 82.34053 | 20.61546 | 42.88779 | #DIV/0! | 130.4678 |  |  |  |  | 3
Terzioglu et al. (2018) | T2-S1-1 | 750 | 1500 | 120 | 19.3 | 0.0068 | 481 | 0.0068 | 481 | 0.0515 | 440 | 0 | 120 | 130 | 0.5 | 0.5 | 0 | 15600 | 180000 | 0.08666667 | 22.66 |  | 3.2708 | 3.2708 | 799 | 785.6891 | 768.6446 |  | 688.1528 | 694.8 | 348.578 | 673.2353 | 511.3295 | 531.9347 | 602.5613 | 1
[127] Yang (2016) | SW-1 | 800 | 700 | 100 | 50.07 | 0.0032 | 270 | 0.002827433 | 315.9 | 0.0452 | 409 | 515.76 | 100 | 100 | 1.14 | 1 | 0.133 | 20000 | 70000 | 0.2857143 | 18.4868 | 1.017876 | 0.864 | 0.8931862 |  | 185.9002 | 175.2086 | 258.7943 | 243.5089 | 142.76 | 351.3009 | 440.9347 | 329.9623 | 262.9883 | 439.1346 | 1
Massone 2009 | WP-T5-N5-S1 (217) | 1220 | 1370 | 152 | 31.9 | 0.002644837 | 424 | 0.002861626 | 424 | 0.01363744 | 424 | 332 | 152 | 128 | 0.44 | 0.8905109 | 0.05 | 19456 | 208240 | 0.09343066 | 5.782274 | 0 | 1.121411 | 1.21333 | 655.15 | 545.618 | 520.2359 | 442.4111 | 761.9456 | 458.0373 | 621.678 | 881.7303 | 393.9545 | 361.8769 | 759.5779 | 1
[84] Palermo, Vecchio (2002) | DP1 | 2020 | 3075 | 75 | 21.7 | 0.007890256 | 605 | 0.007326667 | 605 | 0.00372317 | 605 | 1200 | 3045 | 95 | 0.66 | 0.6569106 | 0.06956573 | 289275 | 794925 | 0.3639023 | 2.252518 | 0 | 4.773605 | 4.432633 |  | 1289.831 | 4366.048 |  | 2171.079 | 1000.9125 | 4628.775 | 1303.921 | 892.0651 | 2417.991 | 876.4932
| DP2 | 2020 | 3075 | 75 | 18.8 | 0.007890256 | 605 | 0.007326667 | 605 | 0.003537011 | 605 | 1200 | 3045 | 100 | 0.66 | 0.6569106 | 0.07740462 | 304500 | 824625 | 0.3692588 | 2.139892 | 0 | 4.773605 | 4.432633 |  | 1271.308 | 4468.684 |  | 2120.251 | 867.15 | 4469.361 | 1207.926 | 830.3202 | 2408.475 | 787.2774
[149] Saito et al, (1989) | W-12-1 | 1000 | 2120 | 120 | 36 | 0.0132 | 280.8 | 0.0132 | 280.8 | 0.0472 | 280.8 | 706 | 500 | 120 | 0.4716981 | 0.4716981 | 0.05674511 | 60000 | 345600 | 0.1736111 | 13.25376 | 3.70656 | 3.70656 | 3.70656 | 2657 | 1323.115 | 1752.731136 | 1194.142 | 2030.793 | 1297.138 | 2592 | 2158.659 | 1267.444 | 1802.841 | 1370.639 | 1
| W-15-1 | 1000 | 2120 | 150 | 25 | 0.0106 | 421.2 | 0.0106 | 421.2 | 0.0472 | 421.2 | 830 | 500 | 120 | 0.4716981 | 0.4716981 | 0.08258706 | 60000 | 402000 | 0.1492537 | 19.88064 | 4.46472 | 4.46472 | 4.46472 | 2187 | 1815.765 | 2252.09244 | 1276.829 | 2031.752 | 1590 | 2512.5 | 2110.883 | 1320.254 | 2332.762 | 1253.489 | 1
[52] Kabeyasawa-Hiraishi,1993 | W48M6 (113) | 1080 | 1720 | 120 | 82.3 | 0.007921601 | 560 | 0.007921601 | 560 | 0.008911801 | 560 | 725 | 800 | 120 | 0.8 | 0.627907 | 0.04 | 96000 | 369600 | 0.2597403 | 4.990608455 | 0.6654145 | 4.436096 | 4.436096 | 1516 | 1381.975 | 2402.386 | 987.0673 | 1992.045 | 1315.734 | 4191.234 | 2053.538 | 1150.698 | 1482.387 | 1799.012 | 1
| W48M4 (114) | 1080 | 1720 | 120 | 82.3 | 0.0118824 | 347 | 0.0118824 | 347 | 0.0118824 | 347 | 725 | 800 | 120 | 0.8 | 0.627907 | 0.04 | 96000 | 369600 | 0.2597403 | 4.123193 | 0.618479 | 4.123193 | 4.123193 | 1479 | 1317.395 | 2286.737 | 1017.474 | 2072.586 | 1241.947 | 4191.234 | 2017.983 | 1091.13 | 1396.491 | 1799.012 | 1
| W72M8 (115) | 1080 | 1720 | 120 | 82.3 | 0.009140309 | 792 | 0.009140309 | 792 | 0.008911801 | 792 | 725 | 800 | 120 | 0.8 | 0.627907 | 0.04 | 96000 | 369600 | 0.2597403 | 7.058146 | 1.085869 | 7.239124 | 7.239124 | 2066 | 1960.491 | 3438.385 | 1007.746 | 2119.663 | 1976.732 | 4191.234 | 2061.255 | 1407.95 | 1947.336 | 1799.012 | 1
| W72M8 (117) | 1080 | 1720 | 120 | 101.8 | 0.009140309 | 792 | 0.009140309 | 792 | 0.008911801 | 792 | 725 | 800 | 120 | 0.8 | 0.627907 | 0.04 | 96000 | 369600 | 0.2597403 | 7.058146 | 1.085869 | 7.239124 | 7.239124 | 2128 | 2012.812 | 3523.954 | 1105.475 | 2422.336 | 2006.979 | 4661.395 | 2236.832 | 1440.965 | 1958.957 | 2181.758 | 1
| W96M8 (118) | 1080 | 1720 | 120 | 101.8 | 0.0118824 | 792 | 0.0118824 | 792 | 0.0118824 | 792 | 725 | 800 | 120 | 0.8 | 0.627907 | 0.03 | 96000 | 369600 | 0.2597403 | 9.410861658 | 1.411629 | 9.410861658 | 9.410861658 | 2483 | 2461.036 | 4326.628 | 1116.146 | 2585.631 | 2519.109 | 4661.395 | 2236.832 | 1676.664 | 2360.36 | 2181.758 | 1
G6, Sato et al. (1989) | 18M 12-40 | 2200 | 2149 | 150 | 43.1 | 0.005 | 422 | 0.005 | 422 | 0.023 | 422 | 1155 | 150 | 1000 | 1.2 | 1.023732 | 0.08313369 | 300000 | 577350 | 0.5196155 | 9.706 | 4.8952 | 2.11 | 2.11 | 2250 | 1207.264 | 1161.605 |  | 1019.264 | 1081.833 | 4715.634 | 1899.012 | 1304.346 | 1062.843 | 889.3131 | 1
| 24M 8-30 | 1400 | 2149 | 150 | 38 | 0.008 | 296 | 0.008 | 296 | 0.008 | 296 | 1155 | 150 | 1000 | 0.8 | 0.6514658 | 0.0942911 | 300000 | 577350 | 0.5196155 | 2.368 | 3.4336 | 2.368 | 2.368 | 1680 | 1258.256 | 1215.39 |  | 1057.327 | 1158.255 | 4448.781 | 2198.102 | 1071.456 | 999.441 | 820.8529 | 1
| 24M 8-40 | 1400 | 2149 | 150 | 35.8 | 0.006 | 422 | 0.006 | 422 | 0.006 | 422 | 1155 | 150 | 1000 | 0.8 | 0.6514658 | 0.1000855 | 300000 | 577350 | 0.5196155 | 2.532 | 4.8952 | 2.532 | 2.532 | 1740 | 1296.577 | 1254.974 |  | 997.6605 | 1210.248 | 4318.08 | 2146.528 | 1075.774 | 1020.437 | 780.0218 | 1
| 24M 8-50 | 1400 | 2149 | 150 | 35 | 0.005 | 528 | 0.005 | 528 | 0.005 | 528 | 1155 | 150 | 1000 | 0.8 | 0.6514658 | 0.1023732 | 300000 | 577350 | 0.5196155 | 2.64 | 6.1248 | 2.64 | 2.64 | 1740 | 1325.991 | 1284.857 |  | 969.7247 | 1246.903 | 4269.561 | 2135.862 | 1081.206 | 1035.715 | 765.1502 | 1
| 24M 6-30 | 1001 | 2149 | 150 | 40.1 | 0.008 | 296 | 0.008 | 296 | 0.008 | 296 | 1155 | 150 | 1000 | 0.6 | 0.465798 | 0.08935316 | 300000 | 577350 | 0.5196155 | 2.368 | 3.4336 | 2.368 | 2.368 | 2100 | 1271.749 | 1227.713 |  | 1283.318 | 1166.055 | 4570.054 | 2641.534 | 1277.016 | 1221.166 | 874.846 | 1
| 24M 6-40 | 1001 | 2149 | 150 | 41 | 0.006 | 422 | 0.006 | 422 | 0.006 | 422 | 1155 | 150 | 1000 | 0.6 | 0.465798 | 0.08739175 | 300000 | 577350 | 0.5196155 | 2.532 | 4.8952 | 2.532 | 2.532 | 2190 | 1330.286 | 1285.761 |  | 1248.033 | 1229.735 | 4621.055 | 2721.12 | 1296.933 | 1249.006 | 891.8744 | 1
| 36M 12-30 | 2200 | 2149 | 150 | 36.3 | 0.012 | 296 | 0.012 | 296 | 0.058 | 296 | 1155 | 150 | 1000 | 1.2 | 1.023732 | 0.09870694 | 300000 | 577350 | 0.5196155 | 17.168 | 3.4336 | 3.552 | 3.552 | 2490 | 1628.701 | 1586.825 |  | 1170.837 | 1587.837 | 4348.13 | 1697.157 | 1612.654 | 1495.98 | 768.3852 | 1
| 36M 12-40 | 2200 | 2149 | 150 | 34.4 | 0.009 | 422 | 0.009 | 422 | 0.045 | 422 | 1155 | 150 | 1000 | 1.2 | 1.023732 | 0.1041588 | 300000 | 577350 | 0.5196155 | 18.99 | 4.8952 | 3.798 | 3.798 | 2490 | 1695.164 | 1654.404 |  | 1117.074 | 1671.019 | 4232.806 | 1630.647 | 1569.883 | 1572.274 | 734.2053 | 1
| 36M 12-50 | 2200 | 2149 | 150 | 37.2 | 0.007 | 528 | 0.007 | 528 | 0.036 | 528 | 1155 | 150 | 1000 | 1.2 | 1.023732 | 0.09631887 | 300000 | 577350 | 0.5196155 | 19.008 | 6.1248 | 3.696 | 3.696 | 2430 | 1681.078 | 1638.687 |  | 1112.403 | 1644.317 | 4401.702 | 1728.662 | 1632.523 | 1571.751 | 784.5433 | 1
| 36L 8-30 | 1400 | 2149 | 150 | 24.5 | 0.012 | 296 | 0.012 | 296 | 0.012 | 296 | 1155 | 150 | 1000 | 0.8 | 0.6514658 | 0.1462474 | 300000 | 577350 | 0.5196155 | 3.552 | 3.4336 | 3.552 | 3.552 | 1800 | 1542.368 | 1507.975 |  | 1009.332 | 1537.928 | 3572.171 | 1709.025 | 1107.246 | 1134.232 | 567.873 | 1
| 36L 8-40 | 1400 | 2149 | 150 | 27.8 | 0.009 | 422 | 0.009 | 422 | 0.009 | 422 | 1155 | 150 | 1000 | 0.8 | 0.6514658 | 0.1288871 | 300000 | 577350 | 0.5196155 | 3.798 | 4.8952 | 3.798 | 3.798 | 1830 | 1647.583 | 1610.947 |  | 1026.914 | 1643.513 | 3805.148 | 1862.771 | 1143.294 | 1193.167 | 630.4284 | 1
| 36M 8-40 | 1400 | 2149 | 150 | 38.8 | 0.009 | 422 | 0.009 | 422 | 0.009 | 422 | 1155 | 150 | 1000 | 0.8 | 0.6514658 | 0.09234696 | 300000 | 577350 | 0.5196155 | 3.798 | 4.8952 | 3.798 | 3.798 | 2040 | 1724.377 | 1681.084 |  | 1166.953 | 1687.907 | 4495.366 | 2375.259 | 1190.868 | 1235.824 | 835.6803 | 1
| 36M 6-30 | 1001 | 2149 | 150 | 33.4 | 0.012 | 296 | 0.012 | 296 | 0.012 | 296 | 1155 | 150 | 1000 | 0.6 | 0.465798 | 0.1072773 | 300000 | 577350 | 0.5196155 | 3.552 | 3.4336 | 3.552 | 3.552 | 2250 | 1608.975 | 1568.808 |  | 1324.589 | 1576.434 | 4170.829 | 2714.773 | 1358.256 | 1373.01 | 747.77 | 1
| 36M 6-40 | 1001 | 2149 | 150 | 34.6 | 0.009 | 422 | 0.009 | 422 | 0.009 | 422 | 1155 | 150 | 1000 | 0.6 | 0.465798 | 0.1035567 | 300000 | 577350 | 0.5196155 | 3.798 | 4.8952 | 3.798 | 3.798 | 2370 | 1696.531 | 1655.653 |  | 1299.495 | 1671.81 | 4245.093 | 2828.453 | 1387.95 | 1415.7 | 770.5866 | 1
| 48M 8-30 | 1400 | 2149 | 150 | 27.4 | 0.016 | 296 | 0.016 | 296 | 0.016 | 296 | 1155 | 150 | 1000 | 0.8 | 0.6514658 | 0.1307687 | 300000 | 577350 | 0.5196155 | 4.736 | 3.4336 | 4.736 | 4.736 | 1980 | 1946.876 | 1910.52 |  | 1148.181 | 1766.478 | 3777.674 | 1844.135 | 1217.622 | 1339.741 | 622.8806 | 1
| 48M 8-40 | 1400 | 2149 | 150 | 27.5 | 0.012 | 422 | 0.012 | 422 | 0.012 | 422 | 1155 | 150 | 1000 | 0.8 | 0.6514658 | 0.1302932 | 300000 | 577350 | 0.5196155 | 5.064 | 4.8952 | 5.064 | 5.064 | 2040 | 2053.367 | 2016.95 |  | 1121.828 | 1772.925 | 3784.561 | 1848.794 | 1244.75 | 1392.241 | 624.7684 | 1
| 48M 8-50 | 1400 | 2149 | 150 | 28 | 0.01 | 528 | 0.01 | 528 | 0.01 | 528 | 1155 | 150 | 1000 | 0.8 | 0.6514658 | 0.1279665 | 300000 | 577350 | 0.5196155 | 5.28 | 6.1248 | 5.28 | 5.28 | 2040 | 2126.802 | 2090.058 |  | 1112.245 | 1805.16 | 3818.811 | 1872.089 | 1264.663 | 1429.514 | 634.1991 | 1
| 48H 8-30 | 1400 | 2149 | 150 | 41.8 | 0.016 | 296 | 0.016 | 296 | 0.016 | 296 | 1155 | 150 | 1000 | 0.8 | 0.6514658 | 0.08571918 | 300000 | 577350 | 0.5196155 | 4.736 | 3.4336 | 4.736 | 4.736 | 2280 | 2045.702 | 2000.779 |  | 1357.443 | 2044.334 | 4665.92 | 2506.087 | 1278.846 | 1397.526 | 891.0721 | 1
| 48H 8-40 | 1400 | 2149 | 150 | 43.1 | 0.012 | 422 | 0.012 | 422 | 0.012 | 422 | 1155 | 150 | 1000 | 0.8 | 0.6514658 | 0.08313369 | 300000 | 577350 | 0.5196155 | 5.064 | 4.8952 | 5.064 | 5.064 | 2340 | 2159.438 | 2113.827 |  | 1334.014 | 2169.764 | 4737.921 | 2527.437 | 1310.461 | 1454.688 | 914.4258 | 1
| 48H 8-50 | 1400 | 2149 | 150 | 44.6 | 0.01 | 528 | 0.01 | 528 | 0.01 | 528 | 1155 | 150 | 1000 | 0.8 | 0.6514658 | 0.08033771 | 300000 | 577350 | 0.5196155 | 5.28 | 6.1248 | 5.28 | 5.28 | 2430 | 2238.157 | 2191.76 |  | 1328.761 | 2254.573 | 4819.662 | 2551.987 | 1333.648 | 1493.899 | 941.3343 | 1
G5, Saito et al. (1989) | W12-2 | 749 | 2121 | 120 | 38.15 | 0.009 | 369 | 0.009 | 369 | 0.048 | 369 | 698 | 120 | 500 | 0.5 | 0.3531353 | 0.07188511 | 120000 | 345720 | 0.3471017 | 17.712 | 0 | 3.321 | 3.321 | 2511 | 1236.806 | 1202.905 |  | 1620.575 | 1192.103 | 2669.204 | 2438.602 | 1305.358 | 1885.936 | 956.3887 | 1
| W12-3 | 749 | 2121 | 120 | 35.79 | 0.017 | 369 | 0.017 | 369 | 0.048 | 369 | 713 | 120 | 500 | 0.5 | 0.3531353 | 0.07827191 | 120000 | 345720 | 0.3471017 | 17.712 | 0 | 6.273 | 6.273 | 2511 | 1975.806 | 1943.009 |  | 1702.078 | 1821.85416 | 2585.326 | 2356.313 | 1264.338 | 2188.531 | 904.0173 | 1
| W12-4 | 749 | 2121 | 120 | 35.79 | 0.013 | 369 | 0.013 | 369 | 0.048 | 369 | 350 | 120 | 500 | 0.5 | 0.3531353 | 0.03842239 | 120000 | 345720 | 0.3471017 | 17.712 | 0 | 4.797 | 4.797 | 2481 | 1600.153 | 1567.337 |  | 1613.752 | 1614.201 | 2585.326 | 2104.163 | 1264.338 | 1694.862 | 919.7388 | 1
| W12-5 | 749 | 2121 | 120 | 40.4 | 0.013 | 369 | 0.013 | 369 | 0.048 | 369 | 706 | 120 | 500 | 0.5 | 0.3531353 | 0.06865962 | 120000 | 345720 | 0.3471017 | 17.712 | 0 | 4.797 | 4.797 | 2668 | 1623.84 | 1588.972 |  | 1740.8 | 1627.894 | 2746.788 | 2591.165 | 1343.3 | 2056.699 | 1006.152 | 1
| W12-6 | 1750 | 2121 | 120 | 33.14 | 0.013 | 369 | 0.013 | 369 | 0.048 | 369 | 701 | 120 | 500 | 1 | 0.8250825 | 0.08310815 | 120000 | 345720 | 0.3471017 | 17.712 | 0 | 4.797 | 4.797 | 1755 | 1585.841 | 1554.266 |  | 1088.741 | 1605.927 | 2487.773 | 1321.769 | 1155.19 | 1304.211 | 809.4459 | 1
| W12-7 | 1750 | 2121 | 120 | 33.93 | 0.013 | 369 | 0.013 | 369 | 0.048 | 369 | 355 | 120 | 500 | 1 | 0.8250825 | 0.04110764 | 120000 | 345720 | 0.3471017 | 17.712 | 0 | 4.797 | 4.797 | 1648 | 1590.166 | 1558.216 |  | 1071.769 | 1608.427 | 2517.251 | 1202.603 | 1005.204 | 1169.131 | 833.7887 | 1
| W15-2 | 1750 | 2121 | 150 | 25.89 | 0.011 | 369 | 0.011 | 369 | 0.048 | 369 | 830 | 120 | 500 | 1 | 0.8250825 | 0.111257 | 120000 | 402150 | 0.2983961 | 17.712 | 0 | 4.059 | 4.059 | 1814 | 1694.54 | 1503.155 |  | 1122.739 | 1647.3807 | 2557.785 | 1351.179 | 1243.306 | 1360.813 | 819.4245 | 1
G3, Hirosawa (1975) | Kokusho_2-5 | 150 | 430 | 23 | 19.9 | 0.007 | 323 | 0.007 | 323 | 0.007 | 402 | 0 | 30 | 145 | 0.5 | 0.3488372 | 0 | 8700 | 17210 | 0.50552 | 2.814 | 0.2814 | 2.261 | 2.261 | 30 | 33.34977 | 39.0483 |  | 35.86465 | 31.90128 | 95.96601 | 40.26295 | 20.67566 | 17.18749 | 26.03941 | 1
| Kokusho_3-1 | 400 | 430 | 23 | 14.2 | 0 | 407 | 0 | 407 | 0.015 | 402 | 0 | 30 | 145 | 0.93 | 0.9302326 | 0 | 8700 | 17210 | 0.50552 | 6.105 | 0.2849 | 0 | 0 | 19 | 9.283239 | 10.21885 |  | 14.83282 | 5.236241 | 34.60436 | 13.36749 | 15.69133 | 7.507908 | 16.17154 | 1
G4, Fukuzawa et al. (1988) | CW-0.6-1.2-20 | 1049 | 2301 | 80 | 34.03 | 0.012 | 412 | 0.012 | 412 | 0.01 | 379 | 719 | 300 | 300 | 0.6 | 0.4558887 | 0.06684515 | 180000 | 316080 | 0.5694761 | 3.79 | 0 | 4.944 | 4.944 | 1658 | 1177.529 | 1982.178 |  | 1247.56 | 1194.429 | 2304.825 | 1716.915 | 891.6571 | 1520.323 | 708.2085 | 1
| CW-0.6-0.6-20 | 1049 | 2301 | 80 | 29.52 | 0.006 | 412 | 0.006 | 412 | 0.01 | 379 | 709 | 300 | 300 | 0.6 | 0.4558887 | 0.07598587 | 180000 | 316080 | 0.5694761 | 3.79 | 0 | 2.472 | 2.472 | 1179 | 704.1517 | 1172.044 |  | 1062.218 | 663.9196 | 2146.67 | 1327.185 | 830.4722 | 1246.332 | 628.1654 | 1
| CW-0.6-0.8-20 | 1049 | 2301 | 80 | 39.71 | 0.008 | 412 | 0.008 | 412 | 0.01 | 379 | 709 | 300 | 300 | 0.6 | 0.4558887 | 0.05648711 | 180000 | 316080 | 0.5694761 | 3.79 | 0 | 3.296 | 3.296 | 1475 | 895.6426 | 1494.935 |  | 1260.028 | 860.237 | 2489.757 | 1682.153 | 963.2008 | 1366.445 | 807.5803 | 1
| CW-0.6-1.6-20 | 1049 | 2301 | 80 | 33.63 | 0.016 | 412 | 0.016 | 412 | 0.014 | 379 | 710 | 300 | 300 | 0.6 | 0.4558887 | 0.06679354 | 180000 | 316080 | 0.5694761 | 5.306 | 0 | 6.592 | 6.592 | 1677 | 1479.301 | 2500.605 |  | 1365.009 | 1238.12208 | 2291.239 | 1696.366 | 886.4012 | 1760.885 | 700.8601 | 1
| CW-0.6-2.0-20 | 1049 | 2301 | 80 | 34.62 | 0.02 | 412 | 0.02 | 412 | 0.018 | 374 | 718 | 300 | 300 | 0.6 | 0.4558887 | 0.06561458 | 180000 | 316080 | 0.5694761 | 6.732 | 0 | 8.24 | 8.24 | 1823 | 1786.535 | 3027.598 |  | 1487.227 | 1274.56992 | 2324.72 | 1737.656 | 899.3535 | 2017.005 | 718.5516 | 1
| CW-0.6-1.2-40 | 1049 | 2301 | 80 | 31.77 | 0.012 | 412 | 0.012 | 412 | 0.01 | 379 | 1423 | 300 | 300 | 0.6 | 0.4558887 | 0.1417068 | 180000 | 316080 | 0.5694761 | 3.79 | 0 | 4.944 | 4.944 | 1515 | 1168.495 | 1968.009 |  | 1274.528 | 1169.64432 | 2226.977 | 2062.593 | 861.5401 | 2066.817 | 705.6497 | 1
| CW-0.4-1.2-20 | 650 | 2301 | 80 | 33.05 | 0.012 | 412 | 0.012 | 412 | 0.01 | 379 | 710 | 300 | 300 | 0.4 | 0.2824859 | 0.06796571 | 180000 | 316080 | 0.5694761 | 3.79 | 0 | 4.944 | 4.944 | 1617 | 1173.65 | 1976.094 |  | 1529.513 | 1192.186 | 2271.396 | 1771.861 | 878.7243 | 2210.571 | 703.8653 | 1
| CW-0.8-1.2-20 | 1450 | 2301 | 80 | 33.44 | 0.012 | 412 | 0.012 | 412 | 0.01 | 379 | 718 | 300 | 300 | 0.8 | 0.6301608 | 0.06792993 | 180000 | 316080 | 0.5694761 | 3.79 | 0 | 4.944 | 4.944 | 1343 | 1175.2 | 1978.525 |  | 1069.044 | 1193.082 | 2284.758 | 1278.74 | 883.8937 | 1244.967 | 686.8612 | 1
Note on AK1: ====== ID#AAAAQc5RUAs Yazar (2020-07-05 18:02:42) Failure Type: 0:Not failed 1: Shear 2: Mix 3: Flexural
Note on A3: ====== ID#AAAAQc5RT-Q Yazar (2021-11-01 08:46:53) Almost every information about these two specimens was erroneous. Many corrections were applied
Note on B46: ====== ID#AAAAQc5RT9w Yazar (2020-07-05 18:02:42) Hysteretic curve is missing
Note on B47: ====== ID#AAAAQc5RUCg Yazar (2020-07-05 18:02:42) Hysteretic curve is missing
Note on B48: ====== ID#AAAAQc5RUBE Yazar (2020-07-05 18:02:42) Hysteretic curve is missing
Note on B72: ====== ID#AAAAQc5RT_Y Yazar (2020-07-05 18:02:42) 1% drift ratio criterion is not fulfilled.
Note on B86: ====== ID#AAAAQc5RT_c Yazar (2020-07-05 18:02:42) Attempt for digitising this specimen was unsuccessful
Note on B92: ====== ID#AAAAQc5RUAc Yazar (2020-07-05 18:02:42) Not proper for the research purposes because of varying axial load throughout the test
Note on B93: ====== ID#AAAAQc5RT-I Yazar (2020-07-05 18:02:42) Not proper for the research purposes because of varying axial load throughout the test
Note on B126: ====== ID#AAAAQc5RUDk Yazar (2020-07-05 18:02:42) %1 drift ratio criterion is not fulfilled.
Note on B127: ====== ID#AAAAQc5RT9g Yazar (2020-07-05 18:02:42) %1 drift ratio criterion is not fulfilled.
Note on B128: ====== ID#AAAAQc5RUAo Yazar (2020-07-05 18:02:42) %1 drift ratio criterion is not fulfilled.
Note on B129: ====== ID#AAAAQc5RUC0 Yazar (2020-07-05 18:02:42) %1 drift ratio criterion is not fulfilled.
Note on B130: ====== ID#AAAAQc5RUBg Yazar (2020-07-05 18:02:42) %1 drift ratio criterion is not fulfilled.
Note on B131: ====== ID#AAAAQc5RUDA Yazar (2020-07-05 18:02:42) %1 drift ratio criterion is not fulfilled.
Note on B132: ====== ID#AAAAQc5RUDw Yazar (2020-07-05 18:02:42) %1 drift ratio criterion is not fulfilled.
Note on B141: ====== ID#AAAAQc5RT_Q Yazar (2020-07-05 18:02:42) %1 drift ratio criterion is not fulfilled.
Note on B157: ====== ID#AAAAQc5RUBY Yazar (2020-07-05 18:02:42) %1 drift ratio criterion is not fulfilled.
Note on B158: ====== ID#AAAAQc5RUBo Yazar (2020-07-05 18:02:42) %1 drift ratio criterion is not fulfilled.
Note on B159: ====== ID#AAAAQc5RUEA Yazar (2020-07-05 18:02:42) Hysteretic curves for specimens NO.1 to NO.8 not available only the backbone curves are available.
Note on B161: ====== ID#AAAAQc5RT9E Yazar (2020-07-05 18:02:42) drift ratio criterion is not fulfilled.
Note on B166: ====== ID#AAAAQc5RUEE Yazar (2020-07-05 18:02:42) Hysteretic curves for specimens NO.1 to NO.8 not available
Note on B170: ====== ID#AAAAQc5RUD4 Yazar (2020-07-05 18:02:42) %1 Drift Ratio criterion is not fulfilled.
Note on B171: ====== ID#AAAAQc5RUA8 Yazar (2020-07-05 18:02:42) %1 Drift Ratio criterion is not fulfilled.
Note on B174: ====== ID#AAAAQc5RUDQ Yazar (2020-07-05 18:02:42) %1 drift ratio criterion is not fulfilled.
Note on B186: ====== ID#AAAAQc5RUAw Yazar (2020-07-05 18:02:42) %1 drift ratio criterion is not fulfilled.
Note on B187: ====== ID#AAAAQc5RUDY Yazar (2020-07-05 18:02:42) %1 drift ratio criterion is not fulfilled.
Note on B189: ====== ID#AAAAQc5RUAI Yazar (2020-07-05 18:02:42) %1 drift ratio criterion is not fulfilled.
Note on B191: ====== ID#AAAAQc5RUD8 Yazar (2020-07-05 18:02:42) %1 drift ratio criterion is not fulfilled.
Note on B198: ====== ID#AAAAQc5RUDc Yazar (2020-07-05 18:02:42) %1 drift ratio criterion is not fulfilled.
Note on B239: ====== ID#AAAAQc5RUCU Yazar (2020-07-05 18:02:42) The hysteretic curve is not appropriate for the research purposes
Note on B241: ====== ID#AAAAQc5RUC8 Yazar (2020-07-05 18:02:42) The hysteretic curve is not appropriate for the research purposes
Note on B252: ====== ID#AAAAQc5RT90 Yazar (2020-07-05 18:02:42) NOT PROPER for 1% drift ratio studies but, PROPER for cumulative energy studies
Note on B253: ====== ID#AAAAQc5RUEc Yazar (2020-07-05 18:02:42) NOT PROPER for 1% drift ratio studies but, PROPER for cumulative energy studies
Note on A260: ====== ID#AAAAQc5RUAU Yazar (2021-11-01 08:46:53) Oh_HRI-W2, Oh_HRI-W5 & Oh_HRI-W7 specimens from Oh et al (2006) which had been entered the database are respectively identical to specimens Oh_WR-20, Oh_WR-10 & Oh_WR-0 from (Oh et al, 2002). Hence, they were identified as duplicate data and removed.
Note on B260: ====== ID#AAAAQc5RUBk Yazar (2021-11-01 08:46:53) T wall
Note on B261: ====== ID#AAAAQc5RUBs Yazar (2020-07-05 18:02:42) %1 drift ratio criterion is not fulfilled.
Note on B286: ====== ID#AAAAQc5RT-4 Yazar (2020-07-05 18:02:42) %1 drift ratio criterion is not fulfilled.
Note on B287: ====== ID#AAAAQc5RUCQ Yazar (2020-07-05 18:02:42) %1 drift ratio criterion is not fulfilled.
Note on B288: ====== ID#AAAAQc5RUDE Yazar (2020-07-05 18:02:42) %1 drift ratio criterion is not fulfilled.
Note on B289: ====== ID#AAAAQc5RT-A Yazar (2020-07-05 18:02:42) %1 drift ratio criterion is not fulfilled.
Note on B290: ====== ID#AAAAQc5RUEY Yazar (2020-07-05 18:02:42) %1 drift ratio criterion is not fulfilled.
Note on B300: ====== ID#AAAAQc5RT_w Yazar (2020-07-05 18:02:42) %1 drift ratio criterion is not fulfilled.
Note on B301: ====== ID#AAAAQc5RT-0 Yazar (2020-07-05 18:02:42) %1 drift ratio criterion is not fulfilled.
Note on B302: ====== ID#AAAAQc5RT_k Yazar (2020-07-05 18:02:42) %1 drift ratio criterion is not fulfilled.
Note on B303: ====== ID#AAAAQc5RT_8 Yazar (2020-07-05 18:02:42) %1 drift ratio criterion is not fulfilled.
Note on B310: ====== ID#AAAAQc5RUCo Yazar (2020-07-05 18:02:42) %1 drift ratio criterion is not fulfilled.
Note on B311: ====== ID#AAAAQc5RT9Y Yazar (2020-07-05 18:02:42) %1 drift ratio criterion is not fulfilled.
Note on B312: ====== ID#AAAAQc5RUC4 Yazar (2020-07-05 18:02:42) %1 drift ratio criterion is not fulfilled.
Note on B314: ====== ID#AAAAQc5RUDM Yazar (2021-11-01 08:46:53) Specimens recognised with "H" are subjected to bilateral out of plane loading and probably should not be used in the current study where specimens subjected to uni-lateral loadings are of interest
Note on B315: ====== ID#AAAAQc5RUAM Yazar (2021-11-01 08:46:53) Specimens recognised with "H" are subjected to bilateral out of plane loading and probably should not be used in the current study where specimens subjected to uni-lateral loadings are of interest
Note on B316: ====== ID#AAAAQc5RUEM Yazar (2021-11-01 08:46:53) Specimens recognised with "H" are subjected to bilateral out of plane loading and probably should not be used in the current study where specimens subjected to uni-lateral loadings are of interest
Note on B317: ====== ID#AAAAQc5RUB4 Yazar (2021-11-01 08:46:53) Specimens recognised with "H" are subjected to bilateral out of plane loading and probably should not be used in the current study where specimens subjected to uni-lateral loadings are of interest
Note on B318: ====== ID#AAAAQc5RT-g Yazar (2020-07-05 18:02:42) Specimens T2-S1 and T2-S2 (at the bottom of the inventory) differed in terms of anchorage conditions of horizontal web reinforcement: Specimen T2-S1 had U-cap hooks at the ends of the horizontal web bars, while specimen T2-S2, as well as all other specimens, had 180° hooks at the end of the horizontal bars. So, T2-S1 specimen is not used.
Note on B336: ====== ID#AAAAQc5RUEQ Yazar (2020-07-05 18:02:42) Yazar Hysteretic curve only available for the push side (identified as not appropriate for the project purposes)
Note on A353: ====== ID#AAAAQc5RUBI Yazar (2021-11-01 08:46:53) Not appropriate for equivalent viscous damping studies as there is no cycle with a maximum lateral drift close to 1% drift ratio
Note on B368: ====== ID#AAAAQc5RUA4 Yazar (2020-07-05 18:02:42) %1 Drift Ratio criterion is not fulfilled.
Note on B373: ====== ID#AAAAQc5RUBc Yazar (2020-07-05 18:02:42) %1 Drift Ratio criterion is not fulfilled.
Note on B374: ====== ID#AAAAQc5RT9c Yazar (2020-07-05 18:02:42) %1 Drift Ratio criterion is not fulfilled.
Note on B375: ====== ID#AAAAQc5RT-w Yazar (2020-07-05 18:02:42) %1 Drift Ratio criterion is not fulfilled.
Note on B376: ====== ID#AAAAQc5RT84 Yazar (2020-07-05 18:02:42) %1 Drift Ratio criterion is not fulfilled.
Note on B377: ====== ID#AAAAQc5RT9I Yazar (2020-07-05 18:02:42) Hysteretic curve not available
Note on B378: ====== ID#AAAAQc5RT_I Yazar (2020-07-05 18:02:42) 1% Drift Ratio'ya ulaşmamıştır.
Note on B379: ====== ID#AAAAQc5RUBQ Yazar (2020-07-05 18:02:42) %1 Drift Ratio criterion is not fulfilled.
Note on B380: ====== ID#AAAAQc5RUDU Yazar (2020-07-05 18:02:42) Hysteretic curve not available
Note on B381: ====== ID#AAAAQc5RT_U Yazar (2020-07-05 18:02:42) %1 Drift Ratio criterion is not fulfilled.
Note on B382: ====== ID#AAAAQc5RUBA Yazar (2020-07-05 18:02:42) Hysteretic curve not available
Note on A383: ====== ID#AAAAQc5RUBM Yazar (2020-07-05 18:02:42) Girilen Uç bölgesi boyutları yanlış
Note on B386: ====== ID#AAAAQc5RUB8 Yazar (2020-07-05 18:02:42) %1 Drift Ratio criterion is not fulfilled.
Note on B387: ====== ID#AAAAQc5RT9U Yazar (2020-07-05 18:02:42) %1 Drift Ratio criterion is not fulfilled.
Note on B388: ====== ID#AAAAQc5RT-o Yazar (2020-07-05 18:02:42) %1 Drift Ratio criterion is not fulfilled.
Note on B389: ====== ID#AAAAQc5RT-k Yazar (2020-07-05 18:02:42) %1 Drift Ratio criterion is not fulfilled.
Note on B390: ====== ID#AAAAQc5RT9o Yazar (2020-07-05 18:02:42) %1 Drift Ratio criterion is not fulfilled.
Note on B391: ====== ID#AAAAQc5RT9Q Yazar (2020-07-05 18:02:42) %1 Drift Ratio criterion is not fulfilled.
Note on B392: ====== ID#AAAAQc5RUB0 Yazar (2020-07-05 18:02:42) 1% Drift Ratio'ya ulaşamamıştır.
Note on B393: ====== ID#AAAAQc5RT9M Yazar (2020-07-05 18:02:42) %1 Drift Ratio criterion is not fulfilled.
Note on B394: ====== ID#AAAAQc5RUCY Yazar (2020-07-05 18:02:42) 1% Drift Ratio'ya ulaşamamıştır.
Note on B395: ====== ID#AAAAQc5RUAY Yazar (2020-07-05 18:02:42) %1 Drift Ratio criterion is not fulfilled.
Note on A396: ====== ID#AAAAQc5RUCM Yazar (2020-07-05 18:02:42) Specimens W-60-C and W-40-C that were stopped because the limits of the setup were reached.
Note on B396: ====== ID#AAAAQc5RT_A Yazar (2020-07-05 18:02:42) This specimen did not fail: specimens W-60-C and W-40-C that were stopped because the limits of the setup were reached. In
Note on B397: ====== ID#AAAAQc5RT_0 Yazar (2020-07-05 18:02:42) This specimen did not fail: specimens W-60-C and W-40-C that were stopped because the limits of the setup were reached. In
Note on A398: ====== ID#AAAAQc5RT-M Yazar (2020-07-05 18:02:42) Data from University of Patras incompatible with the data from the paper. No other reference was found for controlling purposes
Note on A404: ====== ID#AAAAQc5RUEI Yazar (2020-07-05 18:02:42) Hysteretic curves are not proper for the project purposes.
Note on A423: ====== ID#AAAAQc5RUEU Yazar (2020-07-05 18:02:42) Axial Load varies throughout the test.
Note on B434: ====== ID#AAAAQc5RT_E Yazar (2021-11-01 08:46:53) Digitisation was not successful
Note on B435: ====== ID#AAAAQc5RT-c Yazar (2021-11-01 08:46:53) Digitisation was not successful
Note on B436: ====== ID#AAAAQc5RT94 Yazar (2021-11-01 08:46:53) Digitisation was not successful
Note on B437: ====== ID#AAAAQc5RUDo Yazar (2021-11-01 08:46:53) Digitisation was not successful
Note on B438: ====== ID#AAAAQc5RUAQ Yazar (2021-11-01 08:46:53) Digitisation was not successful
Note on B439: ====== ID#AAAAQc5RT9A Yazar (2021-11-01 08:46:53) Digitisation was not successful
Note on B440: ====== ID#AAAAQc5RUCE Yazar (2021-11-01 08:46:53) Digitisation was not successful
Note on B441: ====== ID#AAAAQc5RUDg Yazar (2021-11-01 08:46:53) Digitisation was not successful
Note on B442: ====== ID#AAAAQc5RUDI Yazar (2021-11-01 08:46:53) Digitisation was not successful
Note on B443: ====== ID#AAAAQc5RUCc Yazar (2020-07-05 18:02:42) Two 10 & 7 storey frames with shear walls were tested. Not appropriate for the project purposes
Note on A445: ====== ID#AAAAQc5RT9k Yazar (2020-07-05 18:02:42) Asymmetric specimen with asymmetric loading protocol.
Note on B447: ====== ID#AAAAQc5RUAA Yazar (2020-07-05 18:02:42) %1 Drift Ratio criterion is not fulfilled.
Note on B448: ====== ID#AAAAQc5RT-8 Yazar (2020-07-05 18:02:42) %1 Drift Ratio criterion is not fulfilled.
Note on B450: ====== ID#AAAAQc5RUDs Yazar (2020-07-05 18:02:42) Specimens T2-S1 and T2-S2 differed in terms of anchorage conditions of horizontal web reinforcement: Specimen T2-S1 had U-cap hooks at the ends of the horizontal web bars, while specimen T2-S2, as well as all other specimens, had 180° hooks at the end of the horizontal bars
Note on B451: ====== ID#AAAAQc5RUAg Yazar (2020-07-05 18:02:42) %1 drift ratio criterion is not fulfilled.
Note on B452: ====== ID#AAAAQc5RUA0 Yazar (2020-07-05 18:02:42) %1 drift ratio criterion is not fulfilled.
Note on B453: ====== ID#AAAAQc5RT_4 Yazar (2020-07-05 18:02:42) %1 drift ratio criterion is not fulfilled.
Note on B454: ====== ID#AAAAQc5RT98 Yazar (2020-07-05 18:02:42) Yazar: %1 drift ratio criterion is not fulfilled.
Note on B455: ====== ID#AAAAQc5RUCA Yazar (2020-07-05 18:02:42) Digitisation was not possible as two hysteretic curves have been drawn in one figure (on top of eachother)
Note on B456: ====== ID#AAAAQc5RUCk Yazar (2020-07-05 18:02:42) Digitisation was not possible as two hysteretic curves have been drawn in one figure (on top of eachother)
Note on B457: ====== ID#AAAAQc5RT-s Yazar (2020-07-05 18:02:42) Hysteretic curve not available
Note on B458: ====== ID#AAAAQc5RUAk Yazar (2020-07-05 18:02:42) Hysteretic curve and backbone curve not available
Note on B459: ====== ID#AAAAQc5RT-U Yazar (2020-07-05 18:02:42) Hysteretic curve and backbone curve not available
Note on B460: ====== ID#AAAAQc5RUAE Yazar (2020-07-05 18:02:42) Hysteretic curves for specimens W48M6, W48M4, W72M8, W96M8 not available
Note on B461: ====== ID#AAAAQc5RT_M Yazar (2020-07-05 18:02:42) Hysteretic curves for specimens W48M6, W48M4, W72M8, W96M8 not available