## Sheet1
Paper No | Specimen | tw (mm) | lw (mm) | hw (mm) | M/Vlw | P/Agfc | fc (MPa) | Ab (cm2) | Ab/Ag | Ag (cm2) | ρbl.fybl (MPa) | ρsh.fysh (MPa) | ρl.fyl (MPa) | ρt.fyt (MPa) | v_test (kN) | failure_mode
Abdulridha & Palermo (2017) | W1-SR | 150 | 1000 | 2200 | 2.2 | 0 | 30.5 | 300 | 0.2 | 150000 | 5.6525 | 7.395 | 2.8475 | 3.74 | 155.15 | 3
[114] Adajar et al.1995 | RCW1 | 150 | 1400 | 2000 | 1.43 | 0.01 | 46.8 | 0 | 0 | 210000 | 0 | 0 | 4.410368 | 2.021229 | 666.82 | 3
| RCW3 | 150 | 1400 | 2000 | 1.43 | 0.01 | 46.6 | 0 | 0 | 210000 | 0 | 0 | 7.7256192 | 2.021229 | 787.4 | 1
[98] Adebar,2007 | High-Rise Core Wall (265) | 127 | 1625 | 12000 | 7.38 | 0.1 | 49 | 771.4 | 0.2495689 | 309093 | 2.956163 | 2.667677 | 1.219476 | 1.177428 | 144.75 | 3
[26] Alarcon,2014 | W1 (49) | 100 | 700 | 1600 | 2.5 | 0.15 | 27.4 | 100 | 0.1428571 | 70000 | 14.73288 | 0 | 2.6736 | 2.655481 | 143.15 | 2
| W2 (50) | 100 | 700 | 1600 | 2.5 | 0.25 | 27.4 | 100 | 0.1428571 | 70000 | 14.73288 | 0 | 2.6736 | 2.655481 | 160.25 | 2
| W3 (51) | 100 | 700 | 1600 | 2.5 | 0.35 | 27.4 | 100 | 0.1428571 | 70000 | 14.73288 | 0 | 2.6736 | 2.655481 | 174 | 2
[82] Ali,1991 | W1 (221) | 76 | 1219 | 3556 | 3.04 | 0.08 | 34.5 | 161.29 | 0.1527396 | 105598 | 16.956 | 2.94791 | 1.788284 | 1.539913 | 158.2721 | 3
[33] Altın,2013 | 1 (Reference) (65) | 100 | 1000 | 1500 | 1.5 | 0 | 20.15 | 150 | 0.15 | 100000 | 34.1632 | 0 | 0.5250948 | 0.459225 | 132.645 | 1
Athanasopoulou (2010) | S1 | 101.6 | 1016 | 1016 | 1.2 | 0 | 46.2 | 103.2256 | 0.1 | 103225.6 | 32.4231 | 2.060663 | 4.689678 | 4.705102 | 362.53 | 1
| S4 | 101.6 | 1016 | 1016 | 1.2 | 0 | 46.2 | 103.2256 | 0.1 | 103225.6 | 41.54845 | 2.060663 | 5.253393 | 5.261403 | 445.2107 | 1
| S6 | 101.6 | 1016 | 1320.8 | 1.5 | 0 | 46.88 | 103.2256 | 0.1 | 103225.6 | 45.03232 | 2.060663 | 4.763107 | 4.778772 | 390.577 | 1
| S9 | 101.6 | 1016 | 1320.8 | 1.5 | 0 | 42.75 | 103.2256 | 0.1 | 103225.6 | 60.418232 | 2.060663 | 4.1419206 | 4.042415 | 500.15 | 3
[117] Baek et al.2017 | NS2 | 200 | 1500 | 3000 | 2 | 0.07004566 | 36.5 | 600 | 0.2 | 300000 | 78.65827 | 0 | 5.18190275 | 4.338337 | 2016.27 | 1
| HS2 | 200 | 1500 | 3000 | 2 | 0.07004566 | 36.5 | 600 | 0.2 | 300000 | 39.32914 | 0 | 3.753362 | 4.504034 | 1959.77 | 1
| NS2L | 200 | 1500 | 3000 | 2 | 0.07004566 | 36.5 | 600 | 0.2 | 300000 | 58.99371 | 0 | 3.10914165 | 2.169169 | 1336.91 | 1
| HS2L | 200 | 1500 | 3000 | 2 | 0.07004566 | 36.5 | 600 | 0.2 | 300000 | 58.99371 | 0 | 2.815021 | 2.252017 | 1447.31 | 1
| NF2 | 200 | 1500 | 3000 | 2 | 0.06999125 | 38.1 | 400 | 0.1333333 | 300000 | 65.11607 | 0 | 4.608735 | 3.927937 | 1429.84 | 2
| HF2 | 200 | 1500 | 3000 | 2 | 0.07002725 | 36.7 | 400 | 0.1333333 | 300000 | 65.11607 | 0 | 4.614789 | 4.504034 | 1492.16 | 2
| HF2-500 | 200 | 1500 | 3000 | 2 | 0.07006981 | 38.2 | 400 | 0.1333333 | 300000 | 65.11607 | 0 | 4.5403135 | 4.455183 | 1400.06 | 2
| HF2-600 | 200 | 1500 | 3000 | 2 | 0.06998723 | 26.1 | 400 | 0.1333333 | 300000 | 65.19332 | 0 | 3.982968 | 2.68998 | 1401.45 | 2
[153] Baek et al.2017 | NS1M | 200 | 1500 | 1500 | 1 | 0.0700063 | 52.9 | 600 | 0.2 | 300000 | 58.99371 | 0 | 5.184531 | 4.338337 | 2317.715 | 1
| HS1M | 200 | 1500 | 1500 | 1 | 0.0700063 | 52.9 | 600 | 0.2 | 300000 | 58.99371 | 0 | 4.694082 | 4.516077 | 2143.69 | 1
| NF1M | 200 | 1500 | 1500 | 1 | 0.07000655 | 50.9 | 400 | 0.1333333 | 300000 | 25.91833401 | 0 | 5.090276 | 4.338337 | 1527.67 | 2
| HF1M | 200 | 1500 | 1500 | 1 | 0.07000655 | 50.9 | 400 | 0.1333333 | 300000 | 25.91833401 | 0 | 4.608743 | 4.516077 | 1368.715 | 2
| HF1M-B | 200 | 1500 | 1500 | 1 | 0.07000655 | 50.9 | 400 | 0.1333333 | 300000 | 25.91833401 | 21.1439 | 4.608743 | 4.516077 | 1445.56 | 2
| NF1T-B | 200 | 1500 | 1500 | 1 | 0.0700063 | 52.9 | 400 | 0.1333333 | 300000 | 13.99114 | 44.979 | 2.545131 | 1.86548499 | 1113.315 | 1
| HF1T-B | 200 | 1500 | 1500 | 1 | 0.07 | 46 | 400 | 0.1333333 | 300000 | 12.95917 | 35.4844 | 2.357407 | 1.689012751 | 1112.395 | 1
| NS0.5M | 200 | 1500 | 750 | 0.5 | 0.0700299 | 44.6 | 200 | 0.06666667 | 300000 | 58.99371 | 0 | 4.307142 | 4.338337 | 2532.06 | 1
| HS0.5M | 200 | 1500 | 750 | 0.5 | 0.07005348 | 37.4 | 200 | 0.06666667 | 300000 | 58.99371 | 0 | 3.899693 | 4.516077 | 2427.57 | 1
| NF0.5M | 200 | 1500 | 750 | 0.5 | 0.07019811 | 38.7 | 200 | 0.06666667 | 300000 | 9.32742495 | 0 | 4.307142 | 4.338337 | 1430.945 | 2
| HF0.5M | 200 | 1500 | 750 | 0.5 | 0.07019811 | 38.7 | 200 | 0.06666667 | 300000 | 8.445063755 | 0 | 3.899693 | 4.516077 | 1404.13 | 2
| HF0.5M-B | 200 | 1500 | 750 | 0.5 | 0.07005348 | 37.4 | 200 | 0.06666667 | 300000 | 8.445063755 | 22.7447 | 3.899693 | 4.516077 | 1454.155 | 2
[154] Baek et al.2018 | SW1 | 180 | 1250 | 3125 | 2.5 | 0 | 19.5 | 342 | 0.152 | 225000 | 52.06202 | 0 | 0.7996069 | 1.141716 | 388.25 | 1
| SW2 | 180 | 1250 | 3125 | 2.5 | 0.2461538 | 19.5 | 324 | 0.144 | 225000 | 46.13895 | 0 | 0.7996069 | 1.141716 | 482.85 | 1
| SW3 | 180 | 1250 | 3125 | 2.5 | 0 | 19.5 | 342 | 0.152 | 225000 | 56.50922 | 0 | 0.9510742 | 1.082953 | 368.8 | 1
| SW4 | 180 | 1250 | 3125 | 2.5 | 0.2461538 | 19.5 | 342 | 0.152 | 225000 | 47.61481 | 0 | 0.9510742 | 1.082953 | 482.17 | 1
| SW5 | 180 | 1250 | 3125 | 2.5 | 0.1414795 | 37.1 | 324 | 0.144 | 225000 | 46.13895 | 0 | 0.7996069 | 1.141716 | 583.95 | 1
| SW6 | 180 | 1250 | 3125 | 2.5 | 0.1414795 | 37.1 | 342 | 0.152 | 225000 | 47.61481 | 0 | 0.9510742 | 1.082953 | 574.29 | 2
| FW1 | 180 | 1250 | 3125 | 2.5 | 0 | 16.5 | 288 | 0.128 | 225000 | 12.50753 | 0 | 0.9203944 | 1.082953 | 141.4 | 2
| FW2 | 180 | 1250 | 3125 | 2.5 | 0.2909091 | 16.5 | 108 | 0.048 | 225000 | 13.01297 | 0 | 0.7574928 | 1.082953 | 229.34 | 3
| FW3 | 180 | 1250 | 3125 | 2.5 | 0.2909091 | 16.5 | 540 | 0.24 | 225000 | 4.068089 | 6.581022 | 1.316872 | 1.082953 | 248.27 | 3
| FW4 | 180 | 1250 | 3125 | 2.5 | 0 | 16.5 | 108 | 0.048 | 225000 | 13.01297 | 0 | 0.7574928 | 0.8729927 | 76.99 | 2
[72] Barda,1977 | B3-2 (173) | 101.6 | 1905 | 952.5 | 0.5 | 0 | 27.03 | 622.2 | 0.2093106 | 297261.6 | 16.83692 | 4.401604 | 2.67942849 | 2.594327 | 1074.5 | 2
| B6-4 (176) | 101.6 | 1905 | 952.5 | 0.5 | 0 | 21.24 | 622.2 | 0.2093106 | 297261.6 | 21.52334 | 4.527364 | 1.255314 | 2.510629 | 891.5 | 2
| B7-5 (177) | 101.6 | 1905 | 476.25 | 0.25 | 0 | 25.72 | 622.2 | 0.2093106 | 297261.6 | 21.94416 | 4.571412 | 2.692462 | 2.535056 | 1176.15 | 2
| B8-5 (178) | 101.6 | 1905 | 1905 | 1 | 0 | 23.44 | 622.2 | 0.2093106 | 297261.6 | 19.89581 | 4.357556 | 2.674966 | 2.507139 | 913.68 | 1
[100] Belmouden, Lestuzzi (2006) | WSH2 | 150 | 2000 | 4560 | 2.28 | 0.04372267 | 48.03 | 300 | 0.1 | 300000 | 9.106 | 2.501952 | 1.3968207 | 1.2411792 | 355.937625 | 3
| WSH3 | 150 | 2000 | 4560 | 2.28 | 0.04374089 | 48.01 | 390 | 0.13 | 300000 | 10.04839 | 2.4858752 | 2.585139 | 1.2411792 | 462.27457 | 3
| WSH4 | 150 | 2000 | 4560 | 2.28 | 0.04374089 | 48.01 | 390 | 0.13 | 300000 | 10.07099 | 0 | 2.8595921 | 1.2411792 | 442.420165 | 3
| WSH6 | 150 | 2000 | 4520 | 2.26 | 0.09281046 | 51 | 570 | 0.19 | 300000 | 7.911522 | 8.0167968 | 3.1030105 | 1.2411792 | 596.36499 | 3
[118] Cheng et al.2016 | M60 | 203.2 | 2032 | 2032 | 1 | 0 | 39 | 516.128 | 0.125 | 412902.4 | 17.7877 | 5.511889 | 1.378479 | 1.53108 | 1098.5 | 2
| M115 | 203.2 | 2032 | 2032 | 1 | 0 | 38 | 516.128 | 0.125 | 412902.4 | 17.98847 | 5.511889 | 1.196292 | 1.328288 | 1073.5 | 2
| H60 | 203.2 | 2032 | 2032 | 1 | 0 | 44 | 516.128 | 0.125 | 412902.4 | 29.81348 | 5.511889 | 3.664625 | 4.069783 | 1817 | 2
| H115 | 203.2 | 2032 | 2032 | 1 | 0 | 44 | 516.128 | 0.125 | 412902.4 | 26.9827 | 5.511889 | 3.454516 | 3.45289 | 1765.5 | 2
| H60X | 203.2 | 2032 | 2032 | 1 | 0 | 42 | 516.128 | 0.125 | 412902.4 | 29.81348 | 2.755944 | 3.664625 | 4.069783 | 1818.5 | 2
[139] Cho (2004) | W3 | 152 | 1000 | 3750 | 3.75 | 0.102 | 38.7 | 350.36 | 0.2305 | 152000 | 30.825 | 1.865049 | 2.3912 | 3.219756 | 330.8135 | 3
[121] Christidis et al.2016 | W13 | 125 | 750 | 1400 | 1.87 | 0 | 25.37 | 0 | 0 | 93750 | 0 | 0 | 6.996955 | 0.6420672 | 146.42075 | 3
[121] Christidis et al.2017 | W7 | 125 | 750 | 1400 | 0 | 0 | 31.12 | 225 | 0.24 | 93750 | 0 | 9.4668 | 4.851 | 3.938816 | 175.515 | 2
| W9 | 125 | 750 | 1400 | 0 | 0 | 31.12 | 241.25 | 0.2573333 | 93750 | 0 | 4.7334 | 2.9 | 1.18188 | 156.41 | 3
| W11 | 125 | 750 | 1400 | 0 | 0 | 31.12 | 241.25 | 0.2573333 | 93750 | 0 | 4.5724 | 2.9 | 0.6248 | 153.65 | 3
[125] Cortés-Puentes (2018) | SQ1 | 100 | 2000 | 1660 | 0.83 | 0 | 29.5 | 0 | 0 | 200000 | 0 | 0 | 1.0422 | 1.216215 | 146.3119 | 3
| SQ1a | 100 | 2000 | 1660 | 0.83 | 0 | 12.35 | 0 | 0 | 200000 | 0 | 0 | 1.0422 | 1.216215 | 113.8415 | 2
| SQ2 | 125 | 2000 | 1660 | 0.83 | 0 | 26 | 225 | 0.09424084 | 238750 | 5.79 | 2.9529 | 1.0422 | 1.1583 | 240.5845 | 3
[145] Dabbagh 2005 | SW1 | 75 | 1000 | 1000 | 1 | 0.1033592 | 86 | 375 | 0.2777778 | 135000 | 34.404352 | 0.391872 | 2.52456 | 2.41874 | 994.5 | 1
| SW2 | 75 | 1000 | 1000 | 1 | 0.1033592 | 86 | 375 | 0.2777778 | 135000 | 34.404352 | 0.391872 | 6.671872 | 6.671872 | 1189 | 1
| SW3 | 75 | 1000 | 1000 | 1 | 0.09259259 | 96 | 375 | 0.2777778 | 135000 | 34.404352 | 0.391872 | 4.16992 | 4.039296 | 1103 | 1
| SW4 | 75 | 1000 | 1000 | 1 | 0 | 96 | 375 | 0.2777778 | 135000 | 34.404352 | 0.391872 | 4.16992 | 4.039296 | 728.5 | 1
| SW5 | 75 | 1000 | 1000 | 1 | 0.107095 | 83 | 375 | 0.2777778 | 135000 | 34.404352 | 0.391872 | 6.671872 | 2.41874 | 1096 | 1
| SW6 | 75 | 1000 | 1000 | 1 | 0.107095 | 83 | 375 | 0.2777778 | 135000 | 34.404352 | 0.391872 | 5.016445 | 4.665645 | 1110.15 | 1
[1] Dazio, 2009 | WSH1 (1) | 150 | 2000 | 4560 | 2.28 | 0.051 | 45 | 300 | 0.1 | 300000 | 8.59261 | 2.9320064 | 1.3039957 | 1.4660032 | 346.864365 | 3
| WSH2 (2) | 150 | 2000 | 4560 | 2.28 | 0.057 | 40.5 | 300 | 0.1 | 300000 | 9.15467 | 2.4361376 | 1.3039957 | 1.2180688 | 355.433045 | 3
| WSH3 (3) | 150 | 2000 | 4560 | 2.28 | 0.058 | 39.2 | 390 | 0.13 | 300000 | 10.45185 | 2.456736 | 2.3314432 | 1.228368 | 447.005845 | 3
| WSH4 (4) | 150 | 2000 | 4560 | 2.28 | 0.057 | 40.9 | 390 | 0.13 | 300000 | 10.01708 | 0 | 2.3908352 | 1.3034768 | 437.02658 | 3
| WSH5 (5) | 150 | 2000 | 4560 | 2.28 | 0.128 | 38.3 | 390 | 0.13 | 300000 | 4.511552 | 4.152004416 | 1.0865766 | 1.3034768 | 427.65085 | 3
| WSH6 (6) | 150 | 2000 | 4520 | 2.26 | 0.108 | 45.6 | 390 | 0.13 | 300000 | 10.01708 | 7.8208608 | 2.3908352 | 1.3034768 | 591.989105 | 3
[140] Deng et al, (2008) | HPCW-01 | 100 | 1000 | 2100 | 2.1 | 0.17 | 61.43 | 170 | 0.17 | 100000 | 13.219983 | 7.003657 | 1.90608 | 2.3985832 | 315.65 | 3
| HPCW-02 | 100 | 1000 | 2100 | 2.1 | 0.17 | 73.56 | 250 | 0.25 | 100000 | 10.13922 | 13.99972 | 1.68036 | 2.3985832 | 324.8 | 3
| HPCW-03 | 100 | 1000 | 2100 | 2.1 | 0.17 | 75.35 | 250 | 0.25 | 100000 | 12.91234 | 21.66756 | 1.68036 | 3.6333568 | 384.8 | 3
| HPCW-04 | 100 | 1000 | 2100 | 2.1 | 0.17 | 86.02 | 330 | 0.33 | 100000 | 10.00923 | 37.0975 | 1.23728 | 3.6333568 | 383.1 | 3
[122] El-Azizy et al.2015 | W1 | 90 | 1802 | 3990 | 2.21 | 0.03856466 | 28.3 | 114.3 | 0.07047725 | 162180 | 7.616437 | 6.650753 | 5.623764 | 3.325376 | 201.1229 | 3
| W2 | 90 | 1802 | 3990 | 2.21 | 0.03161066 | 28.3 | 253.8 | 0.1290027 | 196740 | 6.860195 | 4.245161 | 1.995226 | 2.720762 | 185 | 3
| W3 | 90 | 1802 | 3990 | 2.21 | 0.03160322 | 36.4 | 342.25 | 0.1734404 | 197330 | 6.359085 | 6.471003 | 1.995226 | 2.720762 | 177.0744 | 3
| W4 | 90 | 1802 | 3990 | 2.21 | 0.02661902 | 41 | 73.8 | 0.04550499 | 162180 | 16.1276 | 6.650753 | 12.02239 | 6.650753 | 345.6298 | 2
| W5 | 90 | 1802 | 3990 | 2.21 | 0.02169509 | 41 | 253.8 | 0.1290027 | 196740 | 9.379173 | 4.245161 | 6.448583 | 5.441525 | 322 | 2
| W6 | 90 | 1802 | 3990 | 2.21 | 0.02163023 | 41 | 342.25 | 0.1734404 | 197330 | 8.694061 | 5.294457 | 6.909196 | 5.441525 | 323.8748 | 2
[108] Elnashai&Pinho 1998 | original | 60 | 600 | 1200 | 2 | 0 | 48.4 | 79.2 | 0.22 | 36000 | 11.41818 | 4.90625 | 2.523214 | 4.90625 | 127.12524 | 3
Ghazizadeh & Cruz-Noguez (2018) | Control Wall | 150 | 1800 | 1800 | 1 | 0 | 61 | 390 | 0.1444444 | 270000 | 8.5284 | 8.0316 | 3.3534 | 4.3056 | 574.2 | 3
[144]Ghorbani-Renani et al (2009) | A2C | 200 | 1300 | 2700 | 2.08 | 0 | 28.3 | 414 | 0.1592308 | 260000 | 15.87024 | 4.693455 | 3.05088 | 3.029333 | 421.5755 | 2
| B2C | 84 | 548 | 1140 | 2.08 | 0 | 47 | 69.72 | 0.1514599 | 46032 | 18.396 | 4.956895 | 2.997 | 3.005726 | 75.5025 | 2
[22] Greifenhagen, 2005 | M1 (42) | 100 | 1000 | 690 | 0.69 | 0.022 | 50.7 | 0 | 0 | 100000 | 0 | 0 | 1.499267 | 1.499267 | 211.1 | 2
| M2 (43) | 100 | 1000 | 690 | 0.69 | 0.022 | 51 | 0 | 0 | 100000 | 0 | 0 | 1.499267 | 1.499267 | 205.424 | 2
| M3 (44) | 80 | 900 | 690 | 0.77 | 0.09397457 | 20.1 | 0 | 0 | 72000 | 0 | 0 | 1.625918 | 1.917459 | 174.5895 | 2
| M4 (45) | 80 | 900 | 690 | 0.77 | 0.1001821 | 24.4 | 0 | 0 | 72000 | 0 | 0 | 1.625918 | 1.917459 | 134.65 | 1
[116] Gu et al. 2019 | XQB-1 | 200 | 1500 | 2700 | 1.8 | 0.09417154 | 35.3964 | 500 | 0.1666667 | 300000 | 4.1056128 | 1.175616 | 1.501681 | 1.87615 | 363.0122 | 3
[161] Han et al (2002) | W2 | 200 | 1500 | 2000 | 2 | 0.08070175 | 34.2 | 500 | 0.1666667 | 300000 | 5.130012 | 1.194181 | 0.9558296 | 0.9553450471 | 414.5 | 3
| W3 | 200 | 1500 | 2000 | 3 | 0.07479675 | 36.9 | 500 | 0.1666667 | 300000 | 5.130012 | 1.194181 | 0.9558296 | 0.9553450471 | 316.5 | 3
[147] Han et al.2018 | IW1 | 130 | 850 | 580 | 0.2014304 | 0.2014304 | 26.1 | 520 | 0.2877698 | 180700 | 3.6168 | 2.12264 | 1.439956 | 2.782523 | 645.46425 | 1
| IW2 | 130 | 850 | 580 | 0.2014304 | 0.2014304 | 26.1 | 520 | 0.2877698 | 180700 | 9.0486 | 2.12264 | 1.439956 | 2.782523 | 924.91655 | 1
| IW3 | 130 | 850 | 580 | 0.4982751 | 0.4982751 | 26.1 | 520 | 0.2877698 | 180700 | 3.6168 | 2.12264 | 1.439956 | 2.782523 | 968.0802 | 1
| IW4 | 130 | 850 | 580 | 0.4982751 | 0.4982751 | 26.1 | 520 | 0.2877698 | 180700 | 9.0486 | 2.12264 | 1.439956 | 2.782523 | 1053.2376 | 1
| IW5 | 130 | 850 | 920 | 0.2014304 | 0.2014304 | 26.1 | 520 | 0.2877698 | 180700 | 3.6168 | 2.12264 | 1.439956 | 2.782523 | 471.36005 | 1
| IW6 | 130 | 850 | 920 | 0.2014304 | 0.2014304 | 26.1 | 520 | 0.2877698 | 180700 | 9.0486 | 2.12264 | 1.439956 | 2.782523 | 649.95775 | 1
| IW7 | 130 | 850 | 920 | 0.4982751 | 0.4982751 | 26.1 | 520 | 0.2877698 | 180700 | 3.6168 | 2.12264 | 1.439956 | 2.782523 | 702.64585 | 1
| IW8 | 130 | 850 | 920 | 0.4982751 | 0.4982751 | 26.1 | 520 | 0.2877698 | 180700 | 9.0486 | 2.12264 | 1.439956 | 2.782523 | 828.4724 | 1
| IW9 | 130 | 850 | 1300 | 0.1962424 | 0.1962424 | 28.2 | 520 | 0.2877698 | 180700 | 9.052 | 3.60786 | 1.439956 | 2.368236 | 361.29765 | 2
| IW10 | 130 | 850 | 1300 | 0.1962424 | 0.1962424 | 28.2 | 520 | 0.2877698 | 180700 | 11.1804 | 3.60786 | 1.439956 | 2.368236 | 442.20645 | 2
| IW11 | 130 | 850 | 1300 | 0.500418 | 0.500418 | 28.2 | 520 | 0.2877698 | 180700 | 9.052 | 3.60786 | 1.439956 | 2.368236 | 535.5 | 2
| IW12 | 130 | 850 | 1300 | 0.500418 | 0.500418 | 28.2 | 520 | 0.2877698 | 180700 | 11.1804 | 3.60786 | 1.439956 | 2.368236 | 603.25 | 2
| IW13 | 130 | 850 | 1700 | 0.1962424 | 0.1962424 | 28.2 | 520 | 0.2877698 | 180700 | 9.052 | 3.60786 | 1.439956 | 2.368236 | 301.5 | 3
| IW14 | 130 | 850 | 1700 | 0.1962424 | 0.1962424 | 28.2 | 520 | 0.2877698 | 180700 | 11.1804 | 3.60786 | 1.439956 | 2.368236 | 372.5 | 3
| IW15 | 130 | 850 | 1700 | 0.500418 | 0.500418 | 28.2 | 520 | 0.2877698 | 180700 | 9.052 | 3.60786 | 1.439956 | 2.368236 | 445.6 | 2
| IW16 | 130 | 850 | 1700 | 0.500418 | 0.500418 | 28.2 | 520 | 0.2877698 | 180700 | 11.1804 | 3.60786 | 1.439956 | 2.368236 | 517.85 | 2
| IW17 | 130 | 850 | 2200 | 0.1962424 | 0.1962424 | 28.2 | 520 | 0.2877698 | 180700 | 9.052 | 3.60786 | 1.439956 | 2.368236 | 243 | 3
| IW18 | 130 | 850 | 2200 | 0.1962424 | 0.1962424 | 28.2 | 520 | 0.2877698 | 180700 | 11.1804 | 3.60786 | 1.439956 | 2.368236 | 301.5 | 3
| IW19 | 130 | 850 | 2200 | 0.500418 | 0.500418 | 28.2 | 520 | 0.2877698 | 180700 | 9.052 | 3.60786 | 1.439956 | 2.368236 | 353.15 | 3
| IW20 | 130 | 850 | 2200 | 0.500418 | 0.500418 | 28.2 | 520 | 0.2877698 | 180700 | 11.1804 | 3.60786 | 1.439956 | 2.368236 | 372.65 | 3
[54;55] Hidalgo,2002 | 1 (131) | 120 | 1000 | 2000 | 1 | 0 | 19.4 | 104.04 | 0.08943677 | 116328 | 38.3319 | 0 | 0.98392 | 0.51352 | 196.4579 | 1
| 2 (132) | 120 | 1000 | 2000 | 1 | 0 | 19.6 | 104.04 | 0.08943677 | 116328 | 39.30976 | 0 | 1.00902 | 0.9849 | 268.3099 | 1
| 4 (133) | 120 | 1000 | 2000 | 1 | 0 | 19.5 | 104.04 | 0.08943677 | 116328 | 48.53057 | 0 | 1.00902 | 1.53162 | 321.4337 | 1
| 6 (134) | 120 | 1300 | 1800 | 0.69 | 0 | 17.6 | 104.04 | 0.06829998 | 152328 | 30.70464 | 0 | 0.81326 | 0.41134 | 309.46825 | 1
| 7 (135) | 120 | 1300 | 1800 | 0.69 | 0 | 18.1 | 104.04 | 0.06829998 | 152328 | 46.05696 | 0 | 0.58875 | 1.15866 | 359.6376 | 1
| 8 (136) | 120 | 1300 | 1800 | 0.69 | 0 | 15.7 | 104.04 | 0.06829998 | 152328 | 46.05696 | 0 | 1.21989 | 1.15866 | 371.6513 | 1
| 9 (137) | 100 | 1300 | 1800 | 0.69 | 0 | 17.6 | 104.04 | 0.07978038 | 130408 | 35.78948 | 0 | 0.9333 | 0.9333 | 271.00515 | 1
| 10 (138) | 80 | 1300 | 1800 | 0.69 | 0 | 16.4 | 104.04 | 0.09590001 | 108488 | 28.35537 | 0 | 0.9175 | 0.9175 | 199 | 1
| 11 (139) | 100 | 1400 | 1400 | 0.5 | 0 | 16.3 | 104.04 | 0.07409834 | 140408 | 27.96906 | 0 | 0.9231 | 0.45974 | 249.3657 | 1
| 12 (140) | 100 | 1400 | 1400 | 0.5 | 0 | 17 | 104.04 | 0.07409834 | 140408 | 28.27811 | 0 | 0.46482 | 0.9333 | 319.542 | 1
| 13 (141) | 100 | 1400 | 1400 | 0.5 | 0 | 18.1 | 104.04 | 0.07409834 | 140408 | 28.58716 | 0 | 0.9435 | 0.9435 | 300.85 | 1
| 14 (142) | 80 | 1700 | 1200 | 0.35 | 0 | 17.1 | 104.04 | 0.07405615 | 140488 | 21.65043 | 0 | 0.915 | 0.4575 | 257.5 | 1
| 15 (143) | 80 | 1700 | 1200 | 0.35 | 0 | 19 | 104.04 | 0.07405615 | 140488 | 21.65043 | 0 | 0.4575 | 0.915 | 373.2598 | 1
| 16 (144) | 80 | 1700 | 1200 | 0.35 | 0 | 18.8 | 104.04 | 0.07405615 | 140488 | 21.65043 | 0 | 0.915 | 0.915 | 375.9655478 | 1
[27] Hube,2014 | W4 (52) | 75 | 700 | 1600 | 2.5 | 0.15 | 27.4 | 75 | 0.1428571 | 52500 | 15.9115104 | 0 | 3.5835152 | 2.41821762 | 110.5113 | 2
| W5 (53) | 100 | 700 | 1180 | 1.9 | 0.15 | 27.4 | 100 | 0.1428571 | 70000 | 14.73288 | 0 | 2.6878592 | 2.655481 | 189.8763 | 2
| W6 (54) | 100 | 700 | 1600 | 2.5 | 0.15 | 27.4 | 0 | 0 | 70000 | 0 | 0 | 6.3997072 | 2.655481 | 132.1327 | 2
| W7 (55) | 100 | 700 | 1600 | 2.5 | 0.15 | 27.4 | 100 | 0.1428571 | 70000 | 14.73288 | 0 | 2.6878592 | 2.655481 | 144.764 | 2
| W8 (56) | 100 | 700 | 1600 | 2.5 | 0.15 | 27.4 | 100 | 0.1428571 | 70000 | 14.73288 | 2.655481 | 2.6878592 | 2.655481 | 159.1381 | 2
| W9 (57) | 100 | 700 | 1600 | 2.5 | 0.15 | 27.4 | 100 | 0.1428571 | 70000 | 14.73288 | 0 | 2.6878592 | 2.655481 | 143.8218 | 2
[138] Hwang (2004) | WF-12 | 120 | 3500 | 1800 | 0.514 | 0 | 13.9 | 1500 | 0.25 | 600000 | 10.7919 | 4.676488 | 0.72072 | 0.7166976 | 1145 | 1
| WF-15 | 150 | 3500 | 1800 | 0.514 | 0 | 22.6 | 1500 | 0.2222222 | 675000 | 10.7919 | 4.676488 | 3.74335 | 1.046694 | 2131 | 1
[92] Ji,2002 | SW-1 (239) | 60 | 1000 | 3000 | 3 | 0.25 | 15.4 | 72 | 0.12 | 60000 | 34.383 | 6.307911 | 1.892373 | 1.892373 | 86.85 | 3
| SW-2 (240) | 60 | 1000 | 3000 | 3 | 0.2 | 15.4 | 144 | 0.1935484 | 74400 | 17.1915 | 3.153956 | 1.892373 | 1.892373 | 110.85 | 3
[93] Jiang,1999 | SSW-T (241) | 75 | 1000 | 2800 | 2.8 | 0.1 | 24.1 | 105 | 0.14 | 75000 | 7.302892 | 2.840014 | 3.195015 | 3.195015 | 121.55 | 3
| DSW-T (242) | 75 | 1000 | 2800 | 2.8 | 0.1 | 24.9 | 105 | 0.14 | 75000 | 7.302892 | 2.840014 | 3.195015 | 3.195015 | 89.6825 | 3
[135] Jiang et al (2013) | SW1 | 100 | 1000 | 2000 | 2 | 0.1 | 23 | 500 | 0.2777778 | 180000 | 5.44 | 2.389712 | 2.97066 | 2.98714 | 278.895 | 3
| SW2 | 100 | 1000 | 2000 | 2 | 0.2 | 23 | 500 | 0.2777778 | 180000 | 5.44 | 2.389712 | 2.97066 | 2.98714 | 391 | 3
| SW3 | 100 | 1000 | 2000 | 2 | 0.3 | 23 | 500 | 0.2777778 | 180000 | 5.44 | 2.389712 | 2.97066 | 2.98714 | 473.815 | 3
| SW4 | 100 | 1000 | 2000 | 2 | 0.3 | 23 | 500 | 0.2777778 | 180000 | 5.44 | 3.206427 | 2.97066 | 2.98714 | 464.7 | 3
| SW5 | 100 | 1000 | 2000 | 2 | 0.3 | 23 | 500 | 0.2777778 | 180000 | 5.44 | 1.194856 | 2.97066 | 2.98714 | 456.11925 | 3
| SW7 | 100 | 1000 | 2000 | 2 | 0.3 | 23 | 240 | 0.24 | 100000 | 6.57152 | 5.97428 | 2.97066 | 2.98714 | 210 | 3
[52] Kabeyasawa-Hiraishi,1993 | NW-1 (90) | 80 | 1700 | 3000 | 2 | 0.15 | 87.6 | 400 | 0.2173913 | 184000 | 16.57993 | 29.95972 | 5.280803 | 5.280803 | 1027.225 | 3
| NW-2 (91) | 80 | 1700 | 2000 | 1.33 | 0.14 | 93.6 | 400 | 0.2173913 | 184000 | 16.59734 | 29.95972 | 5.280803 | 5.280803 | 1468 | 2
| NW-3 (92) | 80 | 1700 | 3000 | 2 | 0.18 | 55.5 | 400 | 0.2173913 | 184000 | 17.96619 | 18.14821875 | 1.986236 | 1.986236 | 708.2305 | 2
| NW-4 (93) | 80 | 1700 | 3000 | 2 | 0.21 | 54.6 | 400 | 0.2173913 | 184000 | 23.95492 | 18.14821875 | 1.986236 | 1.986236 | 784 | 2
| NW-5 (94) | 80 | 1700 | 3000 | 2 | 0.12 | 60.3 | 400 | 0.2173913 | 184000 | 23.95492 | 18.14821875 | 3.972472 | 3.972472 | 898.3695 | 2
| NW-6 (95) | 80 | 1700 | 3000 | 2 | 0.18 | 65.2 | 400 | 0.2173913 | 184000 | 29.47542492 | 18.14821875 | 3.972472 | 3.972472 | 1034.22 | 2
| W-08 (96) | 80 | 1700 | 2000 | 0.66 | 0.13 | 103.3 | 400 | 0.2173913 | 184000 | 16.27651 | 32.5711 | 5.692294 | 5.692294 | 1717.224 | 1
| W-12 (97) | 80 | 1700 | 2000 | 0.66 | 0.12 | 137.5 | 400 | 0.2173913 | 184000 | 16.27651 | 32.5711 | 5.692294 | 5.692294 | 1760.369 | 1
| NO.1 (98) | 80 | 1700 | 2000 | 1.33 | 0.18 | 65.1 | 400 | 0.2173913 | 184000 | 51.10086554 | 33.11712 | 1.566832 | 1.566832 | 1101 | 1
| NO.2 (99) | 80 | 1700 | 2000 | 1.33 | 0.16 | 70.8 | 400 | 0.2173913 | 184000 | 51.10086554 | 33.11712 | 2.724924 | 2.724924 | 1255 | 1
| NO.3 (100) | 80 | 1700 | 2000 | 1.33 | 0.16 | 71.8 | 400 | 0.2173913 | 184000 | 51.10086554 | 33.11712 | 4.17821745 | 4.17821745 | 1382 | 1
| NO.4 (101) | 80 | 1700 | 2000 | 1.33 | 0.19 | 103.4 | 400 | 0.2173913 | 184000 | 51.10086554 | 33.11712 | 4.17821745 | 4.17821745 | 1697 | 1
| NO.5 (102) | 80 | 1700 | 3000 | 2 | 0.15 | 76.7 | 400 | 0.2173913 | 184000 | 51.10086554 | 33.11712 | 4.17821745 | 4.17821745 | 1159 | 2
| NO.6 (103) | 80 | 1700 | 2000 | 1.33 | 0.16 | 74.1 | 400 | 0.2173913 | 184000 | 51.10086554 | 33.11712 | 9.210551 | 9.210551 | 1412 | 1
| NO.7 (104) | 80 | 1700 | 2000 | 1.33 | 0.16 | 71.5 | 400 | 0.2173913 | 184000 | 51.10086554 | 33.11712 | 7.834158 | 7.834158 | 1499 | 1
| NO.8 (105) | 80 | 1700 | 2000 | 1.33 | 0.15 | 76.1 | 400 | 0.2173913 | 184000 | 51.10086554 | 33.11712 | 11.3951385 | 11.3951385 | 1639 | 1
| TAK01 (124) | 85 | 1900 | 2700 | 1.8 | 0.14 | 62.3 | 400 | 0.1927711 | 207500 | 13.6741662 | 8.36025 | 4.732219 | 4.732219 | 966.43525 | 1
| TAK02 (125) | 85 | 1900 | 2700 | 1.8 | 0.14 | 62.3 | 400 | 0.1927711 | 207500 | 13.6741662 | 8.36025 | 6.835428 | 6.835428 | 957.52175 | 1
| TAK03 (126) | 85 | 1900 | 2700 | 1.2 | 0.14 | 62.3 | 400 | 0.1927711 | 207500 | 13.6741662 | 8.36025 | 4.732219 | 4.732219 | 1280.43515 | 1
| MAE03 (111) | 80 | 2180 | 1100 | 0.6 | 0.04 | 58.3 | 324 | 0.1539924 | 210400 | 30.342 | 0.4225826 | 3.791293 | 3.791293 | 1487.5 | 1
| MAE07 (112) | 80 | 2180 | 1100 | 0.6 | 0.04 | 58.1 | 324 | 0.1539924 | 210400 | 30.342 | 0.4225826 | 6.350416 | 6.350416 | 1694.45 | 1
| W72M6 (116) | 120 | 1720 | 1080 | 0.8 | 0.04 | 82.3 | 960 | 0.2597403 | 369600 | 6.654145 | 0.998121691 | 6.654145 | 6.654145 | 2080.67645 | 1
| SMZ01 (119) | 75 | 2700 | 1400 | 0.65 | 0 | 83.6 | 625 | 0.2155172 | 290000 | 9.16473 | 1.868802714 | 2.07644746 | 2.07644746 | 1109.01365 | 3
| SMZ03 (120) | 75 | 2700 | 1400 | 0.65 | 0 | 83.3 | 625 | 0.2155172 | 290000 | 21.49579 | 1.868802714 | 2.07644746 | 2.07644746 | 2044.795 | 1
[152] Kimura and Sugano 1996 | W8N18 (121) | 80 | 1400 | 1700 | 2 | 0.22 | 72.7 | 400 | 0.25 | 160000 | 13.659 | 4.35204 | 10.0323 | 9.996975 | 883 | 2
| W8N13 (122) | 80 | 1400 | 1700 | 2 | 0.14 | 79 | 400 | 0.25 | 160000 | 13.659 | 4.35204 | 10.0323 | 9.996975 | 759.538575 | 3
| W8N8H (123) | 80 | 1400 | 1700 | 2 | 0.09 | 79.4 | 400 | 0.25 | 160000 | 13.659 | 4.35204 | 10.0323 | 9.996975 | 688.773655 | 3
| W4N18 | 80 | 1400 | 2400 | 1.71 | 0.2610209 | 43.1 | 400 | 0.25 | 160000 | 13.659 | 4.35204 | 10.0323 | 9.996975 | 772.656675 | 2
| W4N18C | 80 | 1400 | 2400 | 1.71 | 0.22 | 42.5 | 400 | 0.25 | 160000 | 13.659 | 6.2172 | 10.0323 | 9.996975 | 748.067625 | 2
[40] Kuang,2007 | N-1,0 (76) | 100 | 1200 | 1200 | 1 | 0.1 | 28 | 440 | 0.3666667 | 120000 | 0 | 0 | 4.535556 | 5.442667 | 349.2754 | 2
| M-1,0-H (77) | 100 | 1200 | 1200 | 1 | 0.1 | 29.1 | 300 | 0.25 | 120000 | 5.442667 | 5.442667 | 4.535556 | 5.442667 | 403.039925 | 2
| M-1,0-2H (78) | 100 | 1200 | 1200 | 1 | 0.1 | 31.2 | 300 | 0.25 | 120000 | 5.442667 | 10.88533 | 4.535556 | 5.442667 | 351.4051 | 2
| M-1,0-SH (79) | 100 | 1200 | 1200 | 1 | 0.1 | 32.6 | 300 | 0.25 | 120000 | 5.442667 | 10.88533 | 4.535556 | 5.442667 | 360.224655 | 2
| M-1,0-J (80) | 100 | 1200 | 1200 | 1 | 0.1 | 34.8 | 300 | 0.25 | 120000 | 5.442667 | 5.442667 | 4.535556 | 5.442667 | 359.7452 | 2
| M-1,0-T (81) | 100 | 1200 | 1200 | 1 | 0.1 | 37.1 | 300 | 0.25 | 120000 | 5.442667 | 0 | 4.535556 | 5.442667 | 372.6167368 | 2
[76] Lefas-Kotsovos ,1990 | Lefas_SW31 (212) | 65 | 650 | 1300 | 2 | 0 | 29.2 | 91 | 0.2153846 | 42250 | 18.21559 | 1.651367 | 8.500608 | 2.2078125 | 115.8 | 2
| Lefas_SW32 | 65 | 650 | 1300 | 2 | 0 | 43.6 | 91 | 0.2153846 | 42250 | 18.21559 | 1.651367 | 8.500608 | 2.2078125 | 111 | 2
| SW33 (214) | 65 | 650 | 1300 | 2 | 0 | 39.2 | 91 | 0.2153846 | 42250 | 18.21559 | 1.651367 | 8.500608 | 2.2078125 | 111.5 | 3
[141] Li et al, (2015) | LW1 | 120 | 2000 | 2000 | 1.125 | 0 | 40.2 | 450 | 0.1530612 | 294000 | 4.312 | 0.6559645 | 2.135 | 2.235767 | 353 | 2
| LW2 | 120 | 2000 | 2000 | 1.125 | 0.05 | 41.6 | 450 | 0.1530612 | 294000 | 4.312 | 0.6559645 | 2.135 | 2.235767 | 576.6 | 2
| LW3 | 120 | 2000 | 2000 | 1.125 | 0.05 | 34.8 | 450 | 0.1530612 | 294000 | 4.312 | 0.6559645 | 2.135 | 2.235767 | 539.6552 | 2
| LW4 | 120 | 2000 | 2000 | 1.125 | 0 | 39.8 | 450 | 0.1530612 | 294000 | 4.312 | 0.6559645 | 2.135 | 2.235767 | 363.3 | 2
| LW5 | 120 | 2000 | 2000 | 1.125 | 0.05 | 35.6 | 450 | 0.1530612 | 294000 | 4.312 | 0.6559645 | 2.135 | 2.235767 | 534.38 | 2
| MW1 | 120 | 2000 | 3000 | 1.625 | 0.05 | 41.2 | 450 | 0.1530612 | 294000 | 4.312 | 0.6559645 | 2.135 | 2.235767 | 422.1 | 2
| MW2 | 120 | 2000 | 3000 | 1.625 | 0.05 | 39.6 | 450 | 0.1530612 | 294000 | 4.312 | 0.6559645 | 2.135 | 2.235767 | 406 | 2
| MW3 | 120 | 2000 | 3000 | 1.625 | 0.05 | 40.3 | 450 | 0.1530612 | 294000 | 4.312 | 0.6559645 | 2.135 | 2.235767 | 409.6 | 2
[106]&[107] Lombard et al.2000 | 1' (Control Wall) | 100 | 1500 | 1795 | 1.2 | 0.02951907 | 40.2 | 330 | 0.22 | 150000 | 4.859959 | 10.023665 | 2.864 | 2.004733 | 187.1 | 3
[30;31] Lopes,2000 | Lopes_SW13 (62) | 45 | 450 | 855 | 1.1 | 0 | 45.5 | 45 | 0.2222222 | 20250 | 34.0119 | 4.506714 | 2.704028 | 4.506714 | 107.5 | 2
[91] Lowes,2012 | PW1 (235) | 152.4 | 3048 | 3657.6 | 2.37 | 0.095 | 36 | 774.192 | 0.1666667 | 464515.2 | 19.88503125 | 4.2684375 | 1.4228125 | 1.4228125 | 807.8541 | 2
| PW2 (236) | 152.4 | 3048 | 3657.6 | 1.8 | 0.13 | 40.3 | 774.192 | 0.1666667 | 464515.2 | 19.88503125 | 4.2684375 | 1.4228125 | 1.4228125 | 1279.413 | 2
| PW3 (237) | 152.4 | 3048 | 3657.6 | 1.7 | 0.1 | 34.3 | 900.3792 | 0.193832 | 464515.2 | 6.949513 | 4.872733 | 5.430916 | 1.4228125 | 993.8584 | 2
| PW4 (238) | 152.4 | 3048 | 3657.6 | 1.73 | 0.12 | 29.4 | 774.192 | 0.1666667 | 464515.2 | 15.8668125 | 4.2684375 | 1.4228125 | 1.4228125 | 936.3668 | 2
[131] Lu et al (2015) | SW-1 | 200 | 1000 | 1500 | 1.5 | 0.23 | 31.82 | 400 | 0.2 | 200000 | 6.50845 | 1.718373 | 1.867625 | 1.68138 | 630.91 | 1
| SW-2 | 200 | 1000 | 2600 | 2.6 | 0.23 | 30.97 | 400 | 0.2 | 200000 | 6.50845 | 1.718373 | 1.867625 | 1.68138 | 410.25 | 3
[143]Lu et al (2016) | C1 | 150 | 1400 | 2800 | 2 | 0.03500309 | 38.5 | 0 | 0 | 210000 | 0 | 0 | 1.572 | 0.7515 | 352.4443 | 3
| C2 | 150 | 1400 | 2800 | 4 | 0.03505866 | 34.5 | 0 | 0 | 210000 | 0 | 0 | 1.572 | 0.7515 | 351.9247 | 3
| C3 | 150 | 1400 | 2800 | 6 | 0.03499079 | 36.2 | 0 | 0 | 210000 | 0 | 0 | 1.572 | 0.7515 | 340.5319 | 3
| C4 | 150 | 1400 | 2800 | 2 | 0 | 34.7 | 0 | 0 | 210000 | 0 | 0 | 1.572 | 0.7515 | 183.2097 | 2
| C5 | 150 | 1400 | 2800 | 2 | 0.06604789 | 35.4 | 415.5 | 0.1978571 | 210000 | 2.268 | 1.258512 | 1.05 | 0.7515 | 475.0739 | 2
| C6 | 150 | 1400 | 2800 | 4 | 0.03498021 | 37.3 | 415.5 | 0.1978571 | 210000 | 2.268 | 1.887768 | 1.05 | 0.7515 | 355.6345 | 3
[151] Lu et al (2018) | M1 | 150 | 1400 | 2875 | 4 | 0.03773585 | 37.1 | 417 | 0.1985714 | 210000 | 4.373368 | 2.023186 | 1.440517 | 0.8092743 | 421.4 | 3
| M2 | 150 | 1400 | 2875 | 4 | 0.03856749 | 36.3 | 417 | 0.1985714 | 210000 | 5.422374 | 2.023186 | 1.440517 | 0.8092743 | 458.898 | 3
| M3 | 150 | 1400 | 2875 | 4 | 0.03856749 | 36.3 | 417 | 0.1985714 | 210000 | 4.807465 | 2.023186 | 1.440517 | 0.8092743 | 385.2481 | 3
| M4 | 150 | 1400 | 2875 | 4 | 0.03814714 | 36.7 | 417 | 0.1985714 | 210000 | 5.737136 | 2.023186 | 1.440517 | 0.8092743 | 442.1885 | 3
[128] Luna (2015) | SW-1 | 203 | 3050 | 2867 | 0.94 | 0 | 32.27 | 0 | 0 | 619150 | 0 | 0 | 3.635018 | 3.62122605 | 1116.476 | 2
| SW-2 | 203 | 3050 | 1647 | 0.54 | 0 | 62.74 | 0 | 0 | 619150 | 0 | 0 | 5.08 | 5.082127596 | 2341.91 | 1
| SW-3 | 203 | 3050 | 1647 | 0.54 | 0 | 69.91 | 0 | 0 | 619150 | 0 | 0 | 3.4036 | 3.405025 | 1888.194 | 1
| SW-4 | 203 | 3050 | 1647 | 0.54 | 0 | 37.65 | 0 | 0 | 619150 | 0 | 0 | 1.790382 | 1.78358895 | 983.029 | 1
| SW-5 | 203 | 3050 | 1006 | 0.33 | 0 | 38.54 | 0 | 0 | 619150 | 0 | 0 | 5.4254 | 5.082127596 | 2831.2827 | 1
| SW-6 | 203 | 3050 | 1006 | 0.33 | 0 | 34.06 | 0 | 0 | 619150 | 0 | 0 | 3.635018 | 3.405025 | 2184.1051 | 1
| SW-7 | 203 | 3050 | 1006 | 0.33 | 0 | 34.06 | 0 | 0 | 619150 | 0 | 0 | 1.790382 | 1.78358895 | 1323.3257 | 1
| SW-8 | 203 | 3050 | 1647 | 0.54 | 0 | 31.37 | 0 | 0 | 619150 | 0 | 0 | 8.1381 | 7.623191394 | 2599.9586 | 1
| SW-9 | 203 | 3050 | 1647 | 0.54 | 0 | 38.54 | 0 | 0 | 619150 | 0 | 0 | 8.1381 | 3.405025 | 2791.2503 | 1
| SW-10 | 203 | 3050 | 1647 | 0.54 | 0 | 41.23 | 0 | 0 | 619150 | 0 | 0 | 8.1381 | 1.78358895 | 2275.2248 | 1
| SW-11 | 203 | 3050 | 1647 | 0.54 | 0 | 44.82 | 799.82 | 0.1291803 | 619150 | 8.1381 | 8.1381 | 3.635018 | 3.405025 | 1850.4328 | 1
| SW-12 | 203 | 3050 | 1647 | 0.54 | 0 | 44.82 | 598.85 | 0.09672131 | 619150 | 10.8508 | 10.8508 | 1.790382 | 1.677102 | 1737.0256 | 1
[13] Ma,2013 | SW1 (17) | 140 | 1100 | 2550 | 2.43 | 0.316 | 44.741 | 336 | 0.2181818 | 154000 | 7.145743 | 3.157943 | 2.631619 | 3.157943 | 427.15 | 3
| SW2 (18) | 140 | 1100 | 2550 | 2.43 | 0.316 | 44.741 | 336 | 0.2181818 | 154000 | 8.326607 | 6.315886 | 2.631619 | 3.157943 | 529.3795 | 3
| SW3 (19) | 140 | 1100 | 2550 | 2.43 | 0.316 | 44.741 | 336 | 0.2181818 | 154000 | 8.326607 | 6.315886 | 2.631619 | 3.157943 | 534.4 | 3
| SW4 (20) | 140 | 1100 | 2550 | 2.43 | 0.316 | 44.741 | 336 | 0.2181818 | 154000 | 8.326607 | 12.25385 | 2.631619 | 3.157943 | 529.5815 | 3
[146] Ma and Li 2018 | HP0D0 | 100 | 1500 | 1000 | 0.67 | 0.004793678 | 35.9 | 1500 | 0.3488372 | 430000 | 6.95824 | 2.3785 | 5.3738 | 2.366775 | 863.4685 | 1
| HP5D0 | 100 | 1500 | 1000 | 0.67 | 0.05013928 | 35.9 | 1500 | 0.3488372 | 430000 | 6.95824 | 2.3785 | 5.3738 | 2.366775 | 1000.615 | 1
[80] Massone,2009 | WP-T5-N0-S1 (215) | 152 | 1370 | 1220 | 0.44 | 0 | 29.9 | 194.56 | 0.09343066 | 208240 | 5.782274 | 0 | 1.121411 | 1.21333 | 404.32 | 1
| WP-T5-N0-S2 (216) | 152 | 1370 | 1220 | 0.44 | 0 | 31 | 194.56 | 0.09343066 | 208240 | 5.782274 | 0 | 1.121411 | 1.21333 | 323.065 | 1
| WP-T5-N5-S2 (218) | 152 | 1370 | 1220 | 0.44 | 0.05 | 32 | 194.56 | 0.09343066 | 208240 | 5.782274 | 0 | 1.121411 | 1.21333 | 682.5 | 1
| WP-T5-N10-S1 (219) | 152 | 1370 | 1220 | 0.44 | 0.1 | 28.3 | 194.56 | 0.09343066 | 208240 | 5.782274 | 0 | 1.121411 | 1.21333 | 751.75 | 1
| WP-T5-N10-S2 (220) | 152 | 1370 | 1220 | 0.44 | 0.1 | 31.4 | 194.56 | 0.09343066 | 208240 | 5.782274 | 0 | 1.121411 | 1.21333 | 818 | 1
[115] Massone et al.2019 | W1 | 150 | 900 | 2650 | 2.94 | 0.08125701 | 33 | 195 | 0.1444444 | 135000 | 20.48761 | 1.763424 | 1.654571 | 1.654571 | 205.9302 | 3
[150] Mo & Chan, (1996) | LN6-2 | 70 | 880 | 500 | 0.5681818 | 0 | 30.2 | 136 | 0.1752577 | 77600 | 9.3072 | 7.895136 | 2.30464 | 3.609205 | 200 | 1
| LM6-1 | 70 | 880 | 500 | 0.5681818 | 0 | 39.3 | 136 | 0.1752577 | 77600 | 9.3072 | 7.895136 | 2.30464 | 3.609205 | 204.9315 | 1
| HN6-3 | 70 | 880 | 500 | 0.5681818 | 0 | 31 | 136 | 0.1752577 | 77600 | 9.3072 | 7.895136 | 2.8808 | 3.609205 | 207 | 1
[9] Mohamed, 2014 | ST15 (9) | 200 | 1500 | 3500 | 2.333 | 0.07 | 39.2 | 400 | 0.1333333 | 300000 | 2.351232 | 2.93904 | 0.97968 | 2.93904 | 443.16505 | 2
[71] Oesterle,1979 | R1 (157) | 101.6 | 1905 | 4572 | 2.39 | 0 | 44.75 | 193.8 | 0.1000516 | 193700 | 7.480896 | 1.72355 | 1.262436 | 1.428939 | 117.2979 | 2
| R2 (158) | 101.6 | 1905 | 4572 | 2.39 | 0 | 46.47 | 193.8 | 0.1000516 | 193700 | 17.64737 | 8.720019 | 1.294121 | 1.464803 | 216.5205 | 2
| B1 (159) | 101.6 | 1905 | 4572 | 2.39 | 0 | 53.02 | 930.25 | 0.2928796 | 317622 | 4.895462 | 0.4499887 | 1.259099 | 1.425161 | 269.6825 | 2
| B2 (160) | 101.6 | 1905 | 4572 | 2.39 | 0 | 53.64 | 930.25 | 0.2928796 | 317622 | 15.07796 | 0.5860014 | 1.287446 | 2.914493 | 676.0867 | 2
| B3 (161) | 101.6 | 1905 | 4572 | 2.39 | 0 | 47.3 | 930.25 | 0.2928796 | 317622 | 4.766978 | 3.912062 | 1.157368 | 1.310013 | 274.348 | 2
| B5 (163) | 101.6 | 1905 | 4572 | 2.39 | 0 | 45.3 | 930.25 | 0.2928796 | 317622 | 16.31639 | 5.471703 | 1.214087 | 2.748425 | 752.9412 | 2
| B6 (164) | 101.6 | 1905 | 4572 | 2.39 | 0.13 | 21.86 | 930.25 | 0.2928796 | 317622 | 16.19145 | 3.690333 | 1.237403 | 2.801207 | 823.742 | 2
| B7 (165) | 101.6 | 1905 | 4572 | 2.39 | 0.08 | 49.37 | 930.25 | 0.2928796 | 317622 | 16.82352 | 5.33588 | 1.18274 | 2.677464 | 975.4946 | 2
| B8 (166) | 101.6 | 1905 | 4572 | 2.39 | 0.09 | 41.99 | 930.25 | 0.2928796 | 317622 | 16.44501 | 4.945636 | 1.16581 | 6.616167 | 977.062 | 2
| B9 (167) | 101.6 | 1905 | 4572 | 2.39 | 0.09 | 44.13 | 930.25 | 0.2928796 | 317622 | 15.78721 | 5.028481 | 1.115743 | 2.525796 | 982.348 | 2
| B10 (168) | 101.6 | 1905 | 4572 | 2.39 | 0.08 | 45.64 | 930.25 | 0.2928796 | 317622 | 11.45615 | 5.178911 | 1.149121 | 2.601356 | 682.896 | 2
| F1 (169) | 101.6 | 1905 | 4572 | 2.39 | 0 | 38.47 | 928.2 | 0.2589399 | 358461.6 | 16.98596 | 1.099973 | 1.270781 | 3.284041 | 807.7075 | 2
| F2 (170) | 101.6 | 1905 | 4572 | 2.39 | 0.07 | 45.58 | 928.2 | 0.2589399 | 358461.6 | 8.605 | 2.5428844 | 0.9560723 | 2.540743 | 876.1075 | 2
[100] Oh et al, 2002 | Oh_WR-20 | 200 | 1500 | 2250 | 1.5 | 0.1 | 27.6 | 300 | 0.1 | 300000 | 7.942211 | 0 | 1.220318 | 1.07388 | 414.5 | 3
| Oh_WR10 | 200 | 1500 | 2250 | 1.5 | 0.1 | 27.6 | 300 | 0.1 | 300000 | 7.942211 | 0 | 1.220318 | 1.07388 | 397 | 3
| Oh_WR-0 | 200 | 1500 | 2250 | 1.5 | 0.1 | 27.6 | 300 | 0.1 | 300000 | 7.942211 | 0 | 1.220318 | 1.07388 | 393.95 | 3
| Oh_WB | 125 | 1500 | 2250 | 1.5 | 0.076267 | 27.6 | 576 | 0.23733 | 242700 | 3.72875 | 0 | 1.34235 | 1.07388 | 323.9 | 3
[101] Oh, Han, Choi (2006) | Oh_HRI-W8 (1084) | 200 | 1500 | 2250 | 1.5 | 0.1000043 | 27.6 | 1600 | 0.2962963 | 540000 | 4.467493875 | 0.3355875 | 0.8135455 | 1.07388 | 508.95 | 3
[68]Paterson&Mitchell(2003) | Paterson_W1 | 300 | 1200 | 3250 | 1 | 0.07184148 | 25.9 | 225 | 0.0625 | 360000 | 18.74384064 | 0 | 0.6773429 | 0.4784762 | 186.65 | 1
| Paterson_W2 | 300 | 1200 | 3750 | 1 | 0.09640719 | 33.4 | 225 | 0.0625 | 360000 | 17.41449024 | 0 | 0.6773429 | 0.4784762 | 188 | 1
[123] Park et al.2015 | S1 | 200 | 1500 | 1500 | 1 | 0.07028986 | 46 | 600 | 0.2 | 300000 | 59.3322625 | 0 | 4.3098 | 3.378025502 | 2158 | 1
| S2 | 200 | 1500 | 1500 | 1 | 0.07028986 | 46 | 600 | 0.2 | 300000 | 59.3322625 | 0 | 4.3098 | 3.355235225 | 2290.8 | 1
| S3 | 200 | 1500 | 1500 | 1 | 0.07 | 70 | 600 | 0.2 | 300000 | 59.3322625 | 0 | 4.3098 | 3.378025502 | 2104.7 | 1
| S4 | 200 | 1500 | 1500 | 1 | 0.07352941 | 46 | 600 | 0.1764706 | 340000 | 59.3322625 | 15.35466 | 3.3956 | 3.378025502 | 2518.85 | 1
| S5 | 200 | 1500 | 1500 | 1 | 0.07028986 | 46 | 400 | 0.1333333 | 300000 | 59.3322625 | 0 | 2.357407 | 1.689012751 | 1482.315 | 1
| S6 | 200 | 1500 | 1500 | 1 | 0.07 | 70 | 400 | 0.1333333 | 300000 | 59.3322625 | 0 | 2.357407 | 1.689012751 | 1876 | 1
| S7 | 200 | 1500 | 1500 | 1 | 0.07028986 | 46 | 400 | 0.1333333 | 300000 | 59.3322625 | 15.35466 | 2.357407 | 1.689012751 | 1905.5 | 1
| S8 | 200 | 1500 | 1500 | 1 | 0.07028986 | 46 | 400 | 0.1333333 | 300000 | 13.122688 | 15.35466 | 2.357407 | 1.689012751 | 1112.405 | 3
[85] Paulay,1982 | Wall1 (222) | 100 | 3000 | 1500 | 0.5 | 0 | 27.2 | 200 | 0.06666667 | 300000 | 7.12152 | 4.29552 | 2.5434 | 6.363733 | 769.9564 | 1
[130] Peng et al (2016) | SW1 | 200 | 1300 | 2800 | 2.15 | 0.051 | 49.1 | 412 | 0.1584615 | 260000 | 6.847002 | 1.289008 | 1.607562 | 2.277026 | 356.5 | 3
[86] Pilakoutas,1995 | SW4 (224) | 60 | 600 | 1200 | 2 | 0 | 36.9 | 66 | 0.1833333 | 36000 | 34.32991 | 4.33006 | 2.758 | 2.16503 | 104.59465 | 3
| SW5 (225) | 60 | 600 | 1200 | 2 | 0 | 31.8 | 36 | 0.1 | 36000 | 67.86363 | 1.411604 | 3.25444 | 1.411604 | 113.73905 | 1
| SW6 (226) | 60 | 600 | 1200 | 2 | 0 | 38.6 | 66 | 0.1833333 | 36000 | 34.32991 | 1.411604 | 2.758 | 1.411604 | 110.6843 | 2
| SW7 (227) | 60 | 600 | 1200 | 2 | 0 | 32 | 36 | 0.1 | 36000 | 67.86363 | 4.33006 | 3.25444 | 2.16503 | 125.8567 | 1
| SW8 (228) | 60 | 600 | 1200 | 2 | 0 | 45.8 | 66 | 0.1833333 | 36000 | 38.04395 | 1.693925 | 2.758 | 1.693925 | 94.80712 | 2
| SW9 (229) | 60 | 600 | 1200 | 2 | 0 | 38.9 | 66 | 0.1833333 | 36000 | 38.04395 | 2.419893 | 2.758 | 2.419893 | 97.63676 | 2
[163] Qiao et al (2017) | W1 | 160 | 1000 | 850 | 0.85 | 0.15 | 26.48 | 256 | 0.16 | 160000 | 2.656217 | 0.7585343 | 1.392459 | 1.351989 | 336.65 | 3
[23] Quiroz (2013) | MFIEN3EP (48) | 100 | 2650 | 2400 | 0.91 | 0.04 | 17.16 | 250 | 0.09433962 | 265000 | 6.8370831 | 0 | 1.37441725 | 1.37441725 | 456.249 | 3
[162] Ren et al (2018) | RC-W | 180 | 925 | 1700 | 1.84 | 0.2802803 | 30 | 324 | 0.1945946 | 166500 | 12.6292 | 0.97968 | 0.6939306 | 1.95936 | 514.5 | 3
[53] Salonikios,1999 | MSW1 (30) | 100 | 1200 | 1800 | 1.5 | 0 | 26.1 | 240 | 0.2 | 120000 | 9.7968 | 3.79155 | 3.197 | 3.197 | 197 | 3
| MSW2 (31) | 100 | 1200 | 1800 | 1.5 | 0 | 26.2 | 240 | 0.2 | 120000 | 7.3476 | 3.79155 | 1.592451 | 1.592451 | 123.4865 | 3
| MSW3 (32) | 100 | 1200 | 1800 | 1.5 | 0.07 | 24.1 | 240 | 0.2 | 120000 | 7.3476 | 3.79155 | 1.592451 | 1.592451 | 173.069 | 3
| MSW6 (130) | 100 | 1200 | 1800 | 1.5 | 0 | 27.5 | 240 | 0.2 | 120000 | 9.7968 | 5.897967 | 3.197 | 3.197 | 186.6725 | 3
| Salonikios_LSW1 (127) | 100 | 1200 | 1200 | 1 | 0 | 22.2 | 240 | 0.2 | 120000 | 9.7968 | 6.256973 | 3.3916 | 3.3916 | 260.405 | 2
| Salonikios_LSW2 (128) | 100 | 1200 | 1200 | 1 | 0 | 21.6 | 240 | 0.2 | 120000 | 7.3476 | 6.256973 | 1.6893828 | 1.6893828 | 185.9133302 | 2
| Salonikios_LSW3 (129) | 100 | 1200 | 1200 | 1 | 0.07 | 23.9 | 240 | 0.2 | 120000 | 7.3476 | 6.256973 | 1.6893828 | 1.6893828 | 254.0993 | 2
[148] Sato et al, (1989) | 36M 8-30 | 150 | 2150 | 1600 | 0.8 | 0.0617284 | 32.4 | 1500 | 0.2597403 | 577500 | 3.552 | 3.552 | 3.552 | 3.552 | 1843.988 | 1
| 36M 8-50 | 150 | 2150 | 1600 | 0.8 | 0.0617284 | 32.4 | 1500 | 0.2597403 | 577500 | 3.8016 | 6.336 | 3.8016 | 3.8016 | 1967.963 | 1
[67] Shaingchin, Lukkunaprasit, Wood (2007) | WC150 | 130 | 1500 | 2250 | 2.25 | 0.0528435 | 27.3 | 625 | 0.245098 | 255000 | 14.78808 | 4.7260136 | 3.633544 | 3.633544 | 870.297 | 1
[164] Shen et al (2017) | SHW0 | 120 | 1000 | 1600 | 1.6 | 0.08736559 | 31 | 270 | 0.225 | 120000 | 5.846853 | 1.311822 | 1.431805 | 1.311822 | 274.128 | 3
[90] Shiu,1981 | CI-1 (234) | 102 | 1900 | 5500 | 2.89 | 0 | 23.27 | 278.46 | 0.1436842 | 193800 | 25.99583 | 1.988997 | 1.146534 | 1.719801 | 334.1121 | 2
[97] Sittipunt,2001 | W1 (263) | 100 | 1500 | 2150 | 1.43 | 0 | 36.6 | 625 | 0.2777778 | 225000 | 10.8317 | 1.0037952 | 1.76625 | 2.355 | 462.8 | 1
| W2 (264) | 100 | 1500 | 2150 | 1.43 | 0 | 35.8 | 625 | 0.2777778 | 225000 | 10.8317 | 1.0037952 | 2.355 | 3.5325 | 576.75 | 1
[126] Sosa (2017) | No Name | 150 | 1500 | 4200 | 2.8 | 0 | 28.28 | 900 | 0.2857143 | 315000 | 3.418106 | 4.273439 | 1.4672626 | 1.215556 | 108 | 3
[21] Su,2006 | W1 (39) | 80 | 400 | 1640 | 4.1 | 0.25 | 50.2 | 0 | 0 | 32000 | 0 | 0 | 5.8092 | 0.933227625 | 67.90701 | 3
| W2 (40) | 80 | 400 | 1640 | 4.1 | 0.5 | 41.8 | 0 | 0 | 32000 | 0 | 0 | 5.8092 | 0.933227625 | 75.86992 | 2
| W3 (41) | 80 | 400 | 1640 | 4.1 | 0.5 | 42.9 | 0 | 0 | 32000 | 0 | 0 | 5.8092 | 0.933227625 | 78.17226 | 2
[119] & [120] Susanto Teng and Jimmy Chandra(2016) | J1 | 100 | 1000 | 1000 | 1 | 0.0500326 | 103.3 | 600 | 0.3061224 | 196000 | 24.44248 | 3.782324 | 2.22406 | 1.689555186 | 892.3 | 1
| J2 | 100 | 1000 | 1000 | 1 | 0.05007168 | 96.8 | 600 | 0.3061224 | 196000 | 24.44248 | 3.782324 | 6.086088 | 1.689555186 | 1267.775 | 1
| J3 | 100 | 1000 | 1000 | 1 | 0.05000645 | 110.7 | 600 | 0.3061224 | 196000 | 24.44248 | 3.782324 | 2.22406 | 4.623213 | 1430.805 | 1
| J4 | 100 | 1000 | 1000 | 1 | 0.05001347 | 93.5 | 336 | 0.3021583 | 111200 | 43.90695 | 15.75968 | 2.30519 | 1.689555186 | 818.43 | 1
| J5 | 100 | 1000 | 2000 | 2 | 0.0500326 | 103.3 | 600 | 0.3061224 | 196000 | 24.44248 | 3.782324 | 2.22406 | 1.689555186 | 575.4826 | 1
| J6 | 100 | 1000 | 2000 | 2 | 0.05007168 | 96.8 | 600 | 0.3061224 | 196000 | 24.44248 | 3.782324 | 6.086088 | 1.689555186 | 699.26995 | 1
| J7 | 100 | 1000 | 2000 | 2 | 0.05000645 | 110.7 | 600 | 0.3061224 | 196000 | 24.44248 | 3.782324 | 2.22406 | 4.623213 | 876.3069 | 1
[109] Takehara et al. 1997 | 96SWH-4 | 28 | 850 | 990 | 1.16 | 0 | 85.8 | 225 | 0.3725166 | 60400 | 18.32226 | 1.773053 | 4.74925 | 9.4985 | 326.0983 | 2
| 93SWH-6 | 26 | 900 | 510 | 0.57 | 0.01983973 | 61.2 | 225 | 0.3712871 | 60600 | 8.733459 | 1.773053 | 5.973246 | 10.22915 | 361.3137 | 2
[28] Tasnimi, 2000 | SHW1 (58) | 50 | 500 | 1500 | 3 | 0 | 21.6 | 25 | 0.1 | 25000 | 12.479616 | 0 | 0.610416 | 0.610416 | 15.7 | 2
| Tasnimi_SHW2 (59) | 50 | 500 | 1500 | 3 | 0 | 21.6 | 50 | 0.2 | 25000 | 6.239808 | 0 | 0.610416 | 0.610416 | 18.4 | 2
| Tasnimi_SHW3 (60) | 50 | 500 | 1500 | 3 | 0 | 22.45 | 50 | 0.2 | 25000 | 6.239808 | 0 | 0.610416 | 0.610416 | 15.3 | 2
| Tasnimi_SHW4 (61) | 50 | 500 | 1500 | 3 | 0 | 23.45 | 50 | 0.2 | 25000 | 6.239808 | 0 | 0.610416 | 0.610416 | 20.81162 | 2
[112] Tatsuya (1996) | M35X (106) | 80 | 1700 | 2000 | 2 | 0.21 | 62.6 | 400 | 0.2173913 | 184000 | 18.1373 | 8.546353875 | 6.409765 | 6.409765 | 1048.5 | 2
| M35H (107) | 80 | 1700 | 2000 | 2 | 0.21 | 68.6 | 400 | 0.2173913 | 184000 | 18.1373 | 8.546353875 | 6.409765 | 6.409765 | 1041.05 | 2
| P35H (108) | 80 | 1700 | 2000 | 2 | 0.21 | 66.5 | 400 | 0.2173913 | 184000 | 18.1373 | 4.273177 | 6.409765 | 6.409765 | 985.85 | 2
| M30H (109) | 80 | 1700 | 2000 | 2 | 0.18 | 61.4 | 400 | 0.2173913 | 184000 | 18.1373 | 8.546353875 | 6.409765 | 6.409765 | 947.5 | 2
| MW35H (110) | 80 | 1700 | 2000 | 2 | 0.21 | 59.7 | 400 | 0.2173913 | 184000 | 18.1373 | 8.546353875 | 6.409765 | 6.409765 | 1012 | 2
Terzioglu et al. (2018) | T2-S2-3 | 120 | 1500 | 750 | 0.5 | 0 | 25.8 | 156 | 0.08666667 | 180000 | 22.66 | 0 | 3.2708 | 3.2708 | 666.117 | 1
| T2-S3-4 | 120 | 1500 | 750 | 0.5 | 0 | 29 | 156 | 0.08666667 | 180000 | 24.3595 | 0 | 3.9712 | 3.9712 | 812.609 | 1
| T3-S1-5 | 120 | 1500 | 750 | 0.5 | 0 | 32.1 | 96 | 0.05333333 | 180000 | 3.796 | 0 | 3.9712 | 3.9712 | 382.6885 | 1
| T4-S1-6 | 120 | 1500 | 500 | 0.33 | 0 | 34.8 | 156 | 0.08666667 | 180000 | 20.5005 | 0 | 3.9712 | 3.9712 | 939.425 | 1
| T5-S1-7 | 120 | 1500 | 1500 | 1 | 0 | 35 | 156 | 0.08666667 | 180000 | 51.48 | 0 | 1.9856 | 3.9712 | 708.7875 | 1
| T6-S1-8 | 120 | 1500 | 1500 | 1 | 0 | 22.6 | 156 | 0.08666667 | 180000 | 51.48 | 0 | 3.9712 | 3.9712 | 735.69 | 1
| T1-S2-9 | 120 | 1500 | 750 | 0.5 | 0 | 24 | 348 | 0.1933333 | 180000 | 12.29771 | 6.523343 | 1.595383 | 1.9856 | 562.695 | 1
| T1-N5-S1-10 | 120 | 1500 | 750 | 0.5 | 0.05 | 26.3 | 156 | 0.08666667 | 180000 | 24.3595 | 0 | 1.46 | 1.9856 | 788.7 | 1
| T1-N10-S1-11 | 120 | 1500 | 750 | 0.5 | 0.1 | 27 | 156 | 0.08666667 | 180000 | 24.3595 | 0 | 1.9856 | 1.9856 | 865 | 1
| T1-S1-2 | 120 | 1500 | 750 | 0.5 | 0 | 23.7 | 156 | 0.08666667 | 180000 | 22.66 | 0 | 1.6354 | 1.6354 | 634.4465 | 1
[12] Thomsen, 2004 | RW1 (15) | 102 | 1220 | 3660 | 3 | 0.1 | 31.6 | 194.31 | 0.1561475 | 124440 | 12.62989 | 2.020488 | 1.288175 | 1.410717 | 144.385 | 3
| RW2 (16) | 102 | 1220 | 3660 | 3 | 0.1 | 34 | 194.31 | 0.1561475 | 124440 | 12.62989 | 3.010923 | 1.288175 | 1.410717 | 159.795 | 3
| TW-1 (Flange in Compression) (194) | 102 | 1220 | 3360 | 2.75 | 0.1 | 43.6 | 1244.4 | 0.3530093 | 352512 | 6.7981 | 0.96126 | 1.410717 | 1.410717 | 193 | 3
| TW-1 (Flange in Tension) (195) | 102 | 1220 | 3360 | 2.75 | 0.1 | 43.6 | 194.31 | 0.1561475 | 124440 | 12.62989 | 2.020488 | 1.410717 | 1.410717 | 291.17 | 3
| TW-2 (Flange in Compression) (196) | 102 | 1220 | 3360 | 2.75 | 0.1 | 41.7 | 1244.4 | 0.3530093 | 352512 | 6.7981 | 0.61919 | 1.733816 | 1.919583 | 187.2 | 3
| TW-2 (Flange in Tension) (197) | 102 | 1220 | 3360 | 2.75 | 0.1 | 41.7 | 453.9 | 0.3647541 | 124440 | 6.0187 | 8.83753 | 1.733816 | 1.919583 | 367 | 3
[41] Thomson,2009 | SW-H02 (83) | 100 | 600 | 850 | 1.42 | 0 | 16.5 | 0 | 0 | 60000 | 0 | 0 | 15.1669 | 3.3653 | 157.3 | 1
| SW-H03 (84) | 100 | 585 | 700 | 1.2 | 0 | 37 | 0 | 0 | 58500 | 0 | 0 | 2.00574 | 1.58028 | 141.554 | 1
| SW-M01 (82) | 125 | 500 | 600 | 1.2 | 0 | 16.7 | 0 | 0 | 62500 | 0 | 0 | 24.33125 | 1.9465 | 169.96 | 1
[10] Tran, 2014 | RW-A20-P10-S38 (10) | 152 | 1219 | 2438 | 2 | 0.073 | 47.1 | 348.08 | 0.1878589 | 185288 | 14.41295 | 3.526829 | 1.316835 | 1.195738 | 458.5 | 2
| RW-A20-P10-S63 (11) | 152 | 1219 | 2438 | 2 | 0.073 | 48.6 | 348.08 | 0.1878589 | 185288 | 31.08052 | 3.526829 | 2.718676 | 2.718676 | 742 | 2
| RW-A15-P10-S51 (12) | 152 | 1219 | 1829 | 1.5 | 0.077 | 48.7 | 348.08 | 0.1878589 | 185288 | 14.41295 | 3.526829 | 1.5360824 | 1.46845 | 589 | 2
| RW-A15-P10-S78 (13) | 152 | 1219 | 1829 | 1.5 | 0.064 | 55.8 | 348.08 | 0.1878589 | 185288 | 26.43522 | 3.526829 | 3.253848 | 3.253848 | 841 | 2
| RW-A15-P2,5-S64 (14) | 152 | 1219 | 1829 | 1.5 | 0.016 | 57.5 | 348.08 | 0.1878589 | 185288 | 26.43522 | 3.526829 | 2.718676 | 2.718676 | 665 | 2
Tripathi et al. (2019) | SWD-1 | 150 | 2000 | 2000 | 3 | 0.055 | 35.94 | 495 | 0.165 | 300000 | 7.025744 | 5.162722 | 1.4201 | 1.802576 | 268.15 | 3
| SWD-2 | 150 | 2000 | 2000 | 3 | 0.055 | 37.71 | 495 | 0.165 | 300000 | 7.025744 | 3.943746 | 1.4201 | 1.802576 | 262.65 | 3
[142]Villalobos et al (2017) | W-MC-C | 203.2 | 1524 | 3657.6 | 2.4 | 0.089 | 33 | 440 | 0.1420836 | 309676.8 | 20.52745 | 1.079829 | 1.350885 | 3.202008 | 698.5 | 3
| W-MC-N | 203.2 | 1524 | 3657.6 | 2.4 | 0.09 | 32.5 | 440 | 0.1420836 | 309676.8 | 20.52745 | 0 | 1.350885 | 3.202008 | 698.5 | 3
| W-60-N2 | 203.2 | 1524 | 3657.6 | 2.4 | 0.091 | 32 | 380 | 0.1227086 | 309676.8 | 48.57068 | 0 | 2.647832 | 2.779101 | 749.5 | 3
| W-60-N | 203.2 | 1524 | 3657.6 | 2.4 | 0.091 | 32 | 440 | 0.1420836 | 309676.8 | 41.0549 | 0 | 2.70177 | 3.202008 | 698 | 3
[14] Yan,2008 | SW-1 (21) | 100 | 700 | 1550 | 2.36 | 0.15 | 117 | 125 | 0.1785714 | 70000 | 14.1797376 | 4.6629 | 1.727825 | 1.942875 | 330.6679 | 3
| SW-2 (22) | 100 | 700 | 1550 | 2.36 | 0.15 | 117 | 125 | 0.1785714 | 70000 | 41.72485 | 42.189264 | 10.5748812 | 12.04164 | 360.95 | 3
| SW-3 (23) | 100 | 700 | 1550 | 2.36 | 0.15 | 117 | 125 | 0.1785714 | 70000 | 14.1797376 | 4.6629 | 1.727825 | 1.942875 | 223 | 3
| SW-4 (24) | 100 | 700 | 1550 | 2.36 | 0.25 | 117 | 125 | 0.1785714 | 70000 | 14.1797376 | 4.6629 | 1.727825 | 1.942875 | 363.5474 | 2
| SW-5 (25) | 100 | 700 | 950 | 1.5 | 0.15 | 117 | 125 | 0.1785714 | 70000 | 14.1797376 | 4.6629 | 1.727825 | 1.942875 | 448.5 | 1
Yanez et al (1992) | S1 | 120 | 2000 | 2300 | 1.25 | 0 | 34 | 0 | 0 | 240000 | 0 | 0 | 2.375 | 1.9 | 274 | 3
Yuan et al (2018) | SW-1 | 200 | 1280 | 2360 | 2 | 0.13 | 45.9 | 432 | 0.16875 | 256000 | 12.1088 | 3.871 | 1.61024 | 1.7952 | 653 | 3
| SW-2 | 200 | 1280 | 2360 | 2 | 0.13 | 45.9 | 432 | 0.16875 | 256000 | 12.1088 | 3.871 | 4.5152 | 3.8624 | 740 | 3
[35] Yun,2001 | HW1 (66) | 85 | 1200 | 2000 | 1.67 | 0.24 | 65 | 324 | 0.2378855 | 136200 | 8.022506 | 4.48863 | 3.168445 | 3.168445 | 434.95 | 2
| HW2 (67) | 85 | 1200 | 2000 | 1.67 | 0.12 | 65 | 324 | 0.2378855 | 136200 | 8.022506 | 4.48863 | 3.168445 | 3.168445 | 348.73525 | 2
| HW3 (68) | 85 | 1200 | 2000 | 1.67 | 0 | 65 | 324 | 0.2378855 | 136200 | 8.022506 | 4.48863 | 3.168445 | 3.168445 | 237.6784 | 2
| HW4 (69) | 85 | 1200 | 2000 | 1.67 | 0.12 | 65 | 324 | 0.2378855 | 136200 | 8.022506 | 4.48863 | 3.168445 | 6.336889 | 352.9588 | 2
| HW5 (70) | 85 | 1200 | 2000 | 1.67 | 0.12 | 65 | 324 | 0.2378855 | 136200 | 8.022506 | 4.48863 | 3.168445 | 1.584222 | 357.22525 | 2
[51] Zhang,2000 | SW7 (87) | 100 | 700 | 1500 | 1.8 | 0.24 | 24.7 | 100 | 0.1428571 | 70000 | 24.92532 | 4.137264 | 1.839717 | 3.06464 | 199.59015 | 3
| SW8 (88) | 100 | 700 | 1500 | 1.8 | 0.35 | 27 | 100 | 0.1428571 | 70000 | 19.533312 | 4.137264 | 1.839717 | 3.06464 | 223.98755 | 3
| SW9 (89) | 100 | 700 | 1500 | 1.8 | 0.24 | 29.4 | 100 | 0.1428571 | 70000 | 47.1 | 2.758176 | 1.839717 | 3.06464 | 302.82075 | 1
[18] Zhang,2014 | SW-1 (33) | 125 | 850 | 1600 | 1.88 | 0.16 | 26.46 | 0 | 0 | 106250 | 0 | 0 | 1.734992 | 1.684695 | 111.4462 | 3
| SW-2 (34) | 125 | 850 | 1600 | 1.88 | 0.16 | 26.46 | 235 | 0.2211765 | 106250 | 4.804176 | 0.8050898 | 2.217936 | 1.684695 | 151.22635 | 3
| SW-3 (35) | 125 | 850 | 1600 | 1.88 | 0.16 | 26.46 | 281.25 | 0.2647059 | 106250 | 4.919059 | 3.342648064 | 1.580152 | 1.684695 | 163.40565 | 3
| SW6-1 (36) | 125 | 1000 | 2000 | 2 | 0.3 | 30.8 | 250 | 0.2 | 125000 | 6.773888 | 0.8352806316 | 1.755768 | 0.5345796 | 262.92836 | 3
| SW6-2 (37) | 125 | 1000 | 2000 | 2 | 0.3 | 30.8 | 250 | 0.2 | 125000 | 6.773888 | 2.632335 | 1.755768 | 1.684695 | 215.46964 | 3
| SW6-3 (38) | 125 | 1000 | 2000 | 2 | 0.3 | 30.8 | 250 | 0.2 | 125000 | 6.773888 | 3.50978 | 1.755768 | 1.684695 | 294.38472 | 3
[94] Zhang,2007 | SW1-1 (243) | 125 | 1000 | 2000 | 2 | 0.1 | 20.7 | 275 | 0.22 | 125000 | 6.15808 | 2.632335 | 1.684695 | 1.684695 | 195.1 | 3
| SW1-2 (244) | 125 | 1000 | 2000 | 2 | 0.2 | 20.7 | 275 | 0.22 | 125000 | 6.15808 | 2.632335 | 1.684695 | 1.684695 | 242.5 | 3
| SW1-3 (245) | 125 | 1000 | 2000 | 2 | 0.3 | 20.7 | 275 | 0.22 | 125000 | 6.15808 | 2.632335 | 1.684695 | 1.684695 | 233.55 | 3
| Zhang_SW1-4 (246) | 125 | 1000 | 2000 | 2 | 0.4 | 20.7 | 275 | 0.22 | 125000 | 6.15808 | 2.632335 | 1.684695 | 1.684695 | 201.2 | 3
| Zhang_SW2-1 (247) | 125 | 1000 | 1000 | 1 | 0.3 | 30.8 | 275 | 0.22 | 125000 | 6.15808 | 2.632335 | 1.684695 | 1.684695 | 508.7 | 1
| Zhang_SW2-2 (248) | 125 | 1000 | 1500 | 1.5 | 0.3 | 30.8 | 275 | 0.22 | 125000 | 6.15808 | 2.632335 | 1.684695 | 1.684695 | 329.05 | 2
| Zhang_SW2-3 (249) | 125 | 1000 | 2000 | 2 | 0.3 | 30.8 | 275 | 0.22 | 125000 | 6.15808 | 2.632335 | 1.684695 | 1.684695 | 226.05 | 3
| SW2-4 (250) | 125 | 1000 | 2500 | 2.5 | 0.3 | 30.8 | 275 | 0.22 | 125000 | 6.15808 | 2.632335 | 1.684695 | 1.684695 | 223 | 3
| Zhang_SW4-1 (251) | 125 | 1000 | 2000 | 2 | 0.3 | 30.8 | 275 | 0.22 | 125000 | 3.806923 | 2.632335 | 1.684695 | 1.684695 | 234.5 | 3
| Zhang_SW4-2 (252) | 125 | 1000 | 2000 | 2 | 0.3 | 30.8 | 275 | 0.22 | 125000 | 5.338388 | 2.632335 | 1.684695 | 1.684695 | 222.75 | 3
| SW4-4 (253) | 125 | 1000 | 2000 | 2 | 0.2 | 30.8 | 275 | 0.22 | 125000 | 8.767162 | 2.632335 | 1.684695 | 1.684695 | 268 | 3
| Zhang_SW5-1 (254) | 125 | 1000 | 2000 | 2 | 0.3 | 30.8 | 337.5 | 0.27 | 125000 | 5.017695 | 2.632335 | 1.684695 | 1.684695 | 237.51 | 3
| Zhang_SW5-3 (255) | 125 | 1000 | 2000 | 2 | 0.3 | 30.8 | 212.5 | 0.17 | 125000 | 7.96928 | 2.632335 | 1.684695 | 1.684695 | 280.325 | 3
[7] Zhou, 2014 | SW1 (7) | 75 | 900 | 2250 | 2.5 | 0.1 | 30.08 | 135 | 0.2 | 67500 | 19.60104 | 3.349333 | 2.408445 | 2.8888 | 134.076285 | 3
| SW2 (8) | 75 | 900 | 2250 | 2.5 | 0.2 | 30.08 | 135 | 0.2 | 67500 | 19.60104 | 3.349333 | 2.408445 | 2.8888 | 151.524885 | 3
[134] Zhu and Guo (2016) | MW | 200 | 1700 | 3280 | 1.93 | 0.093 | 30 | 800 | 0.2352941 | 340000 | 8.80818 | 2.266973 | 1.5007 | 1.68775 | 679.17795 | 2
[157] Aoyama et al.1984 | P2015 | 100 | 2200 | 1100 | 0.5 | 0.03108003 | 29.7 | 400 | 0.1538462 | 260000 | 14.646216 | 4.092048 | 2.728032 | 2.728032 |  | 2
[151] Endo et al.1980(from Lu et al., 2010, NEES Database) | W7101 | 80 | 2250 | 1875 | 0.83 | 0.05442453 | 26 | 625 | 0.2358491 | 265000 | 2.906621 | 3.62892312 | 4.4036145 | 8.8069464 | 654.1069 | 2
| W7102 | 80 | 2250 | 1875 | 0.83 | 0.05752358 | 24.6 | 625 | 0.2358491 | 265000 | 2.906621 | 1.40915664 | 1.4678715 | 2.9356488 | 484.45 | 2
| W7103 | 80 | 2250 | 1875 | 0.83 | 0.05442453 | 26 | 625 | 0.2358491 | 265000 | 2.906621 | 1.40915664 | 1.4678715 | 2.9356488 | 524.66 | 2
| W7104 | 50 | 2250 | 1875 | 0.83 | 0.07173529 | 24.6 | 625 | 0.2941176 | 212500 | 2.906621 | 1.40915664 | 2.3485944 | 4.69703808 | 466.8 | 3
| W7105 | 50 | 2250 | 875 | 0.39 | 0.06787059 | 26 | 625 | 0.2941176 | 212500 | 2.906621 | 3.62892312 | 7.0457832 | 14.09111424 | 799 | 3
[136] Layssi (2012) | W1 | 150 | 1200 | 3250 | 2.7 | 0 | 31.2 | 138 | 0.07666667 | 180000 | 20.01 |  | 0.9259 | 2.941232
| W2 | 150 | 1200 | 3250 | 2.7 | 0 | 30.4 | 196.5 | 0.1091667 | 180000 | 28.106 |  | 0.987 | 2.941232
[137] Hsiao (2008) | Hsiao_MW1 | 80 | 2000 | 2300 | 1.15 | 0 | 28.6 | 625 | 0.255102 | 245000 | 9.330188 | 2.923068 | 0.01312416 | 1.312416 | 493 | 1
| Hsiao_LW1 | 80 | 3000 | 2300 | 0.77 | 0 | 27.3 | 625 | 0.1923077 | 325000 | 9.330188 | 2.923068 | 0.01312416 | 1.312416 | 660.02 | 1
[142]Villalobos et al (2017) | W-60-C | 200 | 1520 | 3310 | 2.2 | 0.099 | 29.5 | 440 | 0.1447368 | 304000 | 41.0549 | 1.079829 | 2.70177 | 3.202008 | 721
| W-40-C | 200 | 1520 | 3310 | 2.2 | 0.093 | 31.5 | 440 | 0.1447368 | 304000 | 41.0549 | 1.079829 | 2.70177 | 3.202008 | 730
[105] Matsuoka et al.2003 | Matsuoka_F1W5_0.00-1.3-0.014 (2007) | 50 | 1350 | 1200 | 0.89 | 0.09988112 | 24.2 | 225 | 0.2307692 | 97500 | 4.723083 |  | 2.381376 | 2.381376 |  | 3
| Matsuoka_F1W5_0.00-1.3-1.4 (2008) | 50 | 1350 | 1200 | 0.89 | 0.09988112 | 24.2 | 225 | 0.2307692 | 97500 | 4.723083 |  | 2.381376 | 2.381376 |  | 3
| FS1W5-0.00-2.5-0.014 | 50 | 1350 | 1200 | 0.89 | 0.09988112 | 24.9 | 225 | 0.2307692 | 97500 | 9.269838 |  | 1.60768 | 1.60768 |  | 3
| FS1W5-0.00-2.5-1.4 | 50 | 1350 | 1200 | 0.89 | 0.09988112 | 24.9 | 225 | 0.2307692 | 97500 | 9.269838 |  | 4.1156608 | 1.60768 |  | 3
| S1W5-0.00-4.5-0.014 | 50 | 1350 | 1200 | 0.89 | 0.09553846 | 27 | 225 | 0.2307692 | 97500 | 15.93631 |  | 4.1156608 | 1.60768 |  | 1
| Matsuoka_S1W5_0.00-4.5-1.4 (2012) | 50 | 1350 | 1200 | 0.89 | 0.09553846 | 27 | 225 | 0.2307692 | 97500 | 15.93631 |  | 4.1156608 | 1.60768 |  | 1
Hirosawa_1975 | Kokusho_1-2 (1056) | 30 | 430 | 150 | 0.3488372 | 0 | 22.4 | 45 | 0.2238806 | 20100 | 2.613569 | 0.6533921 | 1.306784 | 1.306784 | 21.18708 | 1
| Kokusho_1-3 (1057) | 30 | 430 | 150 | 0.3488372 | 0 | 16.9 | 45 | 0.2238806 | 20100 | 2.613569 | 0.6533921 | 1.306784 | 1.306784 | 17.53846 | 1
| Kokusho_1-4 (1058) | 30 | 430 | 150 | 0.3488372 | 0 | 16.9 | 45 | 0.2238806 | 20100 | 2.613569 | 0.6533921 | 1.162498 | 1.162498 | 19.52598 | 1
| Kokusho_1-5 (1059) | 30 | 430 | 150 | 0.3488372 | 0 | 16.9 | 45 | 0.2238806 | 20100 | 2.613569 | 0.6533921 | 1.306784 | 1.306784 | 23.59063 | 1
| Kokusho_1-6 (1060) | 30 | 430 | 150 | 0.3488372 | 0 | 16.1 | 45 | 0.2238806 | 20100 | 2.613569 | 0.6533921 | 1.306784 | 1.306784 | 19.65186 | 1
| Kokusho_1-7 (1061) | 30 | 430 | 150 | 0.3488372 | 0 | 16.1 | 45 | 0.2238806 | 20100 | 2.613569 | 0.6533921 | 1.306784 | 1.306784 | 21.64735 | 1
| Kokusho_2-1 (1062) | 25 | 430 | 150 | 0.3488372 | 0 | 26.5 | 43.5 | 0.2423398 | 17950 | 2.842342 | 0.7105856 | 1.648559 | 1.648559 | 29.05356 | 1
| Kokusho_2-2 (1063) | 23 | 430 | 150 | 0.3488372 | 0 | 17.9 | 43.5 | 0.25276 | 17210 | 2.842342 | 0.7105856 | 1.791912 | 1.791912 | 24.33135 | 1
| Kokusho_2-3 (1064) | 25 | 430 | 150 | 0.3488372 | 0 | 17.9 | 43.5 | 0.2423398 | 17950 | 2.842342 | 0.7105856 | 1.353968 | 1.353968 | 24.78267 | 1
| Kokusho_2-4 (1065) | 20 | 430 | 150 | 0.3488372 | 0 | 15.4 | 43.5 | 0.2701863 | 16100 | 2.842342 | 0.7105856 | 1.69246 | 1.69246 | 25.41165 | 1
| Kokusho_3-3 (1066) | 27 | 430 | 400 | 0.9302326 | 0 | 14.2 | 43.5 | 0.2327448 | 18690 | 2.879085 | 0.7105856 | 2.222422 | 2.336393 | 25.50476 | 1
| Kokusho_3-4 (1067) | 24 | 430 | 400 | 0.9302326 | 0 | 14.2 | 43.5 | 0.2474403 | 17580 | 2.879085 | 0.7105856 | 2.500225 | 2.115575 | 23.76417 | 1
| Kokusho_3-5 (1068) | 22 | 430 | 400 | 0.9302326 | 0 | 16.2 | 43.5 | 0.2583135 | 16840 | 6.190033 | 1.847523 | 1.781979 | 1.507828 | 19.99776 | 1
| Kokusho_3-6 (1069) | 16 | 430 | 400 | 0.9302326 | 0 | 13.8 | 43.5 | 0.2975376 | 14620 | 6.190033 | 1.847523 | 2.4502205 | 2.0732635 | 20.22112 | 1
| Kokusho_3-7 (1070) | 22 | 430 | 400 | 0.9302326 | 0 | 17.9 | 43.5 | 0.2583135 | 16840 | 6.190033 | 1.847523 | 1.911594 | 1.5386 | 25.21855 | 1
| Kokusho_3-8 (1071) | 22 | 430 | 400 | 0.9302326 | 0 | 16.8 | 43.5 | 0.2583135 | 16840 | 6.190033 | 1.847523 | 1.911594 | 1.5386 | 26.16526 | 1
| Kokusho_4-1 (1072) | 24 | 430 | 330 | 0.7674419 | 0 | 23.9 | 43.5 | 0.2474403 | 17580 | 6.190033 | 1.847523 | 2.115575 | 2.115575 | 27.92259 | 1
| Kokusho_4-2 (1073) | 23 | 430 | 330 | 0.7674419 | 0 | 16.2 | 43.5 | 0.25276 | 17210 | 6.190033 | 1.847523 | 2.207557 | 2.207557 | 27.37695 | 1
| Kokusho_4-3 (1074) | 23 | 430 | 330 | 0.7674419 | 0 | 15.7 | 43.5 | 0.25276 | 17210 | 6.190033 | 1.563288 | 1.44227 | 1.44227 | 26.01774 | 1
[156] Tokunaga and Nakachi (2012) | Tokunaga_No.2 (1091) | 90 | 430 | 725 | 2.79 | 0.3997093 | 32 | 176.4 | 0.455814 | 38700 | 3.497789 | 4.67232 | 11.42611 | 4.312645 | 95 | 2
| Tokunaga_No.4 (1092) | 90 | 430 | 725 | 2.79 | 0.3999205 | 32.5 | 0 | 0 | 38700 | 0 | 0 | 11.42611 | 4.312645 | 101 | 2
| Tokunaga_No.6 (1093) | 90 | 430 | 725 | 2.79 | 0.3999551 | 34.5 | 14.4 | 0.0372093 | 38700 | 42.84792 | 4.67232 | 11.42611 | 4.312645 | 102 | 2
| Tokunaga_No.8 (1094) | 90 | 430 | 725 | 2.79 | 0.4002198 | 34.8 | 14.4 | 0.0372093 | 38700 | 42.84792 | 0 | 11.42611 | 4.312645 | 110 | 2
| Tokunaga_No.1 (1095) | 90 | 430 | 725 | 2.79 | 0.1999313 | 63.2 | 176.4 | 0.455814 | 38700 | 3.497789 | 0 | 11.42611 | 4.312645 | 108 | 2
| Tokunaga_No.3 (1096) | 90 | 430 | 725 | 2.79 | 0.1998053 | 61.3 | 0 | 0 | 38700 | 0 | 0 | 11.42611 | 4.312645 | 114 | 2
| Tokunaga_No.5 (1097) | 90 | 430 | 725 | 2.79 | 0.1999984 | 64.6 | 14.4 | 0.0372093 | 38700 | 42.84792 | 4.67232 | 11.42611 | 4.312645 | 125 | 2
| Tokunaga_No.7 (1098) | 90 | 430 | 725 | 2.79 | 0.1998682 | 59.6 | 14.4 | 0.0372093 | 38700 | 42.84792 | 0 | 11.42611 | 4.312645 | 121 | 2
| Tokunaga_H1 (1099) | 90 | 430 | 725 | 2.79 | 0.2660969 | 53.7 | 14.4 | 0.0372093 | 38700 | 42.84792 | 4.67232 | 11.42611 | 4.312645 | 116 | 2
| Tokunaga-H2 (1100) | 90 | 430 | 725 | 2.79 | 0.3965072 | 34.8 | 14.4 | 0.0372093 | 38700 | 109.6907 | 4.67232 | 11.42611 | 4.312645 | 114 | 2
| Tokunaga-H3 (1101) | 90 | 430 | 725 | 2.79 | 0.1956017 | 60.9 | 14.4 | 0.0372093 | 38700 | 109.6907 | 4.67232 | 11.42611 | 4.312645 | 122 | 2
[155] Gebreyohaness et al. (2014) | WPS1 | 150 | 1300 | 1750 | 1.35 | 0.05574136 | 18.4 | 0 | 0 | 195000 |  |  | 1.067336 | 0.954 |  | 3
| WPS2 | 230 | 1300 | 1750 | 1.35 | 0.04800691 | 20.9 | 0 | 0 | 299000 |  |  | 0.3940125 | 0.36 |  | 3
| WPS3 | 150 | 1300 | 2400 | 0.92 | 0 | 19.6 | 60 | 0.03076923 | 195000 | 29.23968 |  | 0.7532097 | 0.6022623 |  | 3
| WPS4 | 230 | 1300 | 2400 | 0.92 | 0 | 16.2 | 92 | 0.03076923 | 299000 | 14.99009 |  | 0.4912237 | 0.3927798 |  | 3
| WPS5 | 150 | 1300 | 2400 | 0.92 | 0 | 29.4 | 60 | 0.03076923 | 195000 | 38.88576 |  | 0.746772 | 0.5971148 |  | 3
| WPS6 | 230 | 1300 | 2400 | 0.92 | 0 | 24.8 | 92 | 0.03076923 | 299000 | 25.36028 |  | 0.4870252 | 0.3894227 |  | 3
| WPS7 | 150 | 1300 | 2400 | 0.92 | 0.04815216 | 21.3 | 60 | 0.03076923 | 195000 | 22.9848 |  | 0.7381884 | 0.5902514 |  | 3
| WPS8 | 230 | 1300 | 2400 | 0.92 | 0.04459309 | 22.5 | 92 | 0.03076923 | 299000 | 14.99009 |  | 0.4814272 | 0.3849465 |  | 3
| WPS10 | 230 | 1300 | 2400 | 0.92 | 0.05198676 | 19.3 | 92 | 0.03076923 | 299000 | 14.7935 |  | 0.6857539 | 0.548325 |  | 3
[87] Vallenas,1979 | Specimen4 (231) | 102 | 2388 | 4384 | 1.84 | 0.07 | 35.45 | 645.16 | 0.2011147 | 320792 | 15.60208 | 1.656008 | 4.14039 | 4.14039 | 999.7497908 | 2
| Specimen6 (233) | 114 | 2412 | 3847 | 1.59 | 0.06 | 34.68 | 318.06 | 0.1156716 | 274968 | 27.06727 | 7.379405 | 2.76026 | 2.76026 | 917.6435 | 2
[45] Aaleti,2013 | RWN_Pull (85) | 150 | 2300 | 6400 | 2.78 | 0 | 47.4 | 585 | 0.1695652 | 345000 | 41.11692 | 4.088745 | 1.61844 | 2.408275 | 459.55 | 3
| RWN_Push (86) | 150 | 2300 | 6400 | 2.78 | 0 | 47.4 | 405 | 0.1173913 | 345000 | 18.5598 | 4.906493 | 1.61844 | 2.408275 | 848.16 | 3
[132] Woods et al (2016) | CW1 | 100 | 1500 | 2005 | 1.336667 | 0 | 21.9 | 0 | 0 | 150000 |  |  | 13.56 | 0.7860818 |  | 1
| CW2 | 140 | 2100 | 2005 | 0.9547619 | 0 | 17.6 | 0 | 0 | 294000 |  |  | 13.56 | 0.9358117 |  | 1
[92] Ji,2002 | SW 3 | 60 | 1000 | 3000 | 3 | 0.09059684 | 12.3 | 252 | 0.244186 | 103200 | 2.183048 | 0.270339 | 0 | 0 |  | 3
Terzioglu et al. (2018) | T2-S1-1 | 120 | 1500 | 750 | 0.5 | 0 | 19.3 | 156 | 0.08666667 | 180000 | 22.66 |  | 3.2708 | 3.2708 | 799 | 1
[127] Yang (2016) | SW-1 | 100 | 700 | 800 | 1.14 | 0.133 | 50.07 | 200 | 0.2857143 | 70000 | 18.4868 | 1.017876 | 0.864 | 0.8931862 |  | 1
Massone 2009 | WP-T5-N5-S1 (217) | 152 | 1370 | 1220 | 0.44 | 0.05 | 31.9 | 194.56 | 0.09343066 | 208240 | 5.782274 | 0 | 1.121411 | 1.21333 | 655.15 | 1
[84] Palermo, Vecchio (2002) | DP1 | 75 | 3075 | 2020 | 0.66 | 0.06956573 | 21.7 | 2892.75 | 0.3639023 | 794925 | 2.252518 | 0 | 4.773605 | 4.432633
| DP2 | 75 | 3075 | 2020 | 0.66 | 0.07740462 | 18.8 | 3045 | 0.3692588 | 824625 | 2.139892 | 0 | 4.773605 | 4.432633
[149] Saito et al, (1989) | W-12-1 | 120 | 2120 | 1000 | 0.4716981 | 0.05674511 | 36 | 600 | 0.1736111 | 345600 | 13.25376 | 3.70656 | 3.70656 | 3.70656 | 2657 | 1
| W-15-1 | 150 | 2120 | 1000 | 0.4716981 | 0.08258706 | 25 | 600 | 0.1492537 | 402000 | 19.88064 | 4.46472 | 4.46472 | 4.46472 | 2187 | 1
[52] Kabeyasawa-Hiraishi,1993 | W48M6 (113) | 120 | 1720 | 1080 | 0.8 | 0.04 | 82.3 | 960 | 0.2597403 | 369600 | 4.990608455 | 0.6654145 | 4.436096 | 4.436096 | 1516 | 1
| W48M4 (114) | 120 | 1720 | 1080 | 0.8 | 0.04 | 82.3 | 960 | 0.2597403 | 369600 | 4.123193 | 0.618479 | 4.123193 | 4.123193 | 1479 | 1
| W72M8 (115) | 120 | 1720 | 1080 | 0.8 | 0.04 | 82.3 | 960 | 0.2597403 | 369600 | 7.058146 | 1.085869 | 7.239124 | 7.239124 | 2066 | 1
| W72M8 (117) | 120 | 1720 | 1080 | 0.8 | 0.04 | 101.8 | 960 | 0.2597403 | 369600 | 7.058146 | 1.085869 | 7.239124 | 7.239124 | 2128 | 1
| W96M8 (118) | 120 | 1720 | 1080 | 0.8 | 0.03 | 101.8 | 960 | 0.2597403 | 369600 | 9.410861658 | 1.411629 | 9.410861658 | 9.410861658 | 2483 | 1
G6, Sato et al. (1989) | 18M 12-40 | 150 | 2149 | 2200 | 1.2 | 0.08313369 | 43.1 | 3000 | 0.5196155 | 577350 | 9.706 | 4.8952 | 2.11 | 2.11 | 2250 | 1
| 24M 8-30 | 150 | 2149 | 1400 | 0.8 | 0.0942911 | 38 | 3000 | 0.5196155 | 577350 | 2.368 | 3.4336 | 2.368 | 2.368 | 1680 | 1
| 24M 8-40 | 150 | 2149 | 1400 | 0.8 | 0.1000855 | 35.8 | 3000 | 0.5196155 | 577350 | 2.532 | 4.8952 | 2.532 | 2.532 | 1740 | 1
| 24M 8-50 | 150 | 2149 | 1400 | 0.8 | 0.1023732 | 35 | 3000 | 0.5196155 | 577350 | 2.64 | 6.1248 | 2.64 | 2.64 | 1740 | 1
| 24M 6-30 | 150 | 2149 | 1001 | 0.6 | 0.08935316 | 40.1 | 3000 | 0.5196155 | 577350 | 2.368 | 3.4336 | 2.368 | 2.368 | 2100 | 1
| 24M 6-40 | 150 | 2149 | 1001 | 0.6 | 0.08739175 | 41 | 3000 | 0.5196155 | 577350 | 2.532 | 4.8952 | 2.532 | 2.532 | 2190 | 1
| 36M 12-30 | 150 | 2149 | 2200 | 1.2 | 0.09870694 | 36.3 | 3000 | 0.5196155 | 577350 | 17.168 | 3.4336 | 3.552 | 3.552 | 2490 | 1
| 36M 12-40 | 150 | 2149 | 2200 | 1.2 | 0.1041588 | 34.4 | 3000 | 0.5196155 | 577350 | 18.99 | 4.8952 | 3.798 | 3.798 | 2490 | 1
| 36M 12-50 | 150 | 2149 | 2200 | 1.2 | 0.09631887 | 37.2 | 3000 | 0.5196155 | 577350 | 19.008 | 6.1248 | 3.696 | 3.696 | 2430 | 1
| 36L 8-30 | 150 | 2149 | 1400 | 0.8 | 0.1462474 | 24.5 | 3000 | 0.5196155 | 577350 | 3.552 | 3.4336 | 3.552 | 3.552 | 1800 | 1
| 36L 8-40 | 150 | 2149 | 1400 | 0.8 | 0.1288871 | 27.8 | 3000 | 0.5196155 | 577350 | 3.798 | 4.8952 | 3.798 | 3.798 | 1830 | 1
| 36M 8-40 | 150 | 2149 | 1400 | 0.8 | 0.09234696 | 38.8 | 3000 | 0.5196155 | 577350 | 3.798 | 4.8952 | 3.798 | 3.798 | 2040 | 1
| 36M 6-30 | 150 | 2149 | 1001 | 0.6 | 0.1072773 | 33.4 | 3000 | 0.5196155 | 577350 | 3.552 | 3.4336 | 3.552 | 3.552 | 2250 | 1
| 36M 6-40 | 150 | 2149 | 1001 | 0.6 | 0.1035567 | 34.6 | 3000 | 0.5196155 | 577350 | 3.798 | 4.8952 | 3.798 | 3.798 | 2370 | 1
| 48M 8-30 | 150 | 2149 | 1400 | 0.8 | 0.1307687 | 27.4 | 3000 | 0.5196155 | 577350 | 4.736 | 3.4336 | 4.736 | 4.736 | 1980 | 1
| 48M 8-40 | 150 | 2149 | 1400 | 0.8 | 0.1302932 | 27.5 | 3000 | 0.5196155 | 577350 | 5.064 | 4.8952 | 5.064 | 5.064 | 2040 | 1
| 48M 8-50 | 150 | 2149 | 1400 | 0.8 | 0.1279665 | 28 | 3000 | 0.5196155 | 577350 | 5.28 | 6.1248 | 5.28 | 5.28 | 2040 | 1
| 48H 8-30 | 150 | 2149 | 1400 | 0.8 | 0.08571918 | 41.8 | 3000 | 0.5196155 | 577350 | 4.736 | 3.4336 | 4.736 | 4.736 | 2280 | 1
| 48H 8-40 | 150 | 2149 | 1400 | 0.8 | 0.08313369 | 43.1 | 3000 | 0.5196155 | 577350 | 5.064 | 4.8952 | 5.064 | 5.064 | 2340 | 1
| 48H 8-50 | 150 | 2149 | 1400 | 0.8 | 0.08033771 | 44.6 | 3000 | 0.5196155 | 577350 | 5.28 | 6.1248 | 5.28 | 5.28 | 2430 | 1
G5, Saito et al. (1989) | W12-2 | 120 | 2121 | 749 | 0.5 | 0.07188511 | 38.15 | 1200 | 0.3471017 | 345720 | 17.712 | 0 | 3.321 | 3.321 | 2511 | 1
| W12-3 | 120 | 2121 | 749 | 0.5 | 0.07827191 | 35.79 | 1200 | 0.3471017 | 345720 | 17.712 | 0 | 6.273 | 6.273 | 2511 | 1
| W12-4 | 120 | 2121 | 749 | 0.5 | 0.03842239 | 35.79 | 1200 | 0.3471017 | 345720 | 17.712 | 0 | 4.797 | 4.797 | 2481 | 1
| W12-5 | 120 | 2121 | 749 | 0.5 | 0.06865962 | 40.4 | 1200 | 0.3471017 | 345720 | 17.712 | 0 | 4.797 | 4.797 | 2668 | 1
| W12-6 | 120 | 2121 | 1750 | 1 | 0.08310815 | 33.14 | 1200 | 0.3471017 | 345720 | 17.712 | 0 | 4.797 | 4.797 | 1755 | 1
| W12-7 | 120 | 2121 | 1750 | 1 | 0.04110764 | 33.93 | 1200 | 0.3471017 | 345720 | 17.712 | 0 | 4.797 | 4.797 | 1648 | 1
| W15-2 | 150 | 2121 | 1750 | 1 | 0.111257 | 25.89 | 1200 | 0.2983961 | 402150 | 17.712 | 0 | 4.059 | 4.059 | 1814 | 1
G3, Hirosawa (1975) | Kokusho_2-5 | 23 | 430 | 150 | 0.5 | 0 | 19.9 | 87 | 0.50552 | 17210 | 2.814 | 0.2814 | 2.261 | 2.261 | 30 | 1
| Kokusho_3-1 | 23 | 430 | 400 | 0.93 | 0 | 14.2 | 87 | 0.50552 | 17210 | 6.105 | 0.2849 | 0 | 0 | 19 | 1
G4, Fukuzawa et al. (1988) | CW-0.6-1.2-20 | 80 | 2301 | 1049 | 0.6 | 0.06684515 | 34.03 | 1800 | 0.5694761 | 316080 | 3.79 | 0 | 4.944 | 4.944 | 1658 | 1
| CW-0.6-0.6-20 | 80 | 2301 | 1049 | 0.6 | 0.07598587 | 29.52 | 1800 | 0.5694761 | 316080 | 3.79 | 0 | 2.472 | 2.472 | 1179 | 1
| CW-0.6-0.8-20 | 80 | 2301 | 1049 | 0.6 | 0.05648711 | 39.71 | 1800 | 0.5694761 | 316080 | 3.79 | 0 | 3.296 | 3.296 | 1475 | 1
| CW-0.6-1.6-20 | 80 | 2301 | 1049 | 0.6 | 0.06679354 | 33.63 | 1800 | 0.5694761 | 316080 | 5.306 | 0 | 6.592 | 6.592 | 1677 | 1
| CW-0.6-2.0-20 | 80 | 2301 | 1049 | 0.6 | 0.06561458 | 34.62 | 1800 | 0.5694761 | 316080 | 6.732 | 0 | 8.24 | 8.24 | 1823 | 1
| CW-0.6-1.2-40 | 80 | 2301 | 1049 | 0.6 | 0.1417068 | 31.77 | 1800 | 0.5694761 | 316080 | 3.79 | 0 | 4.944 | 4.944 | 1515 | 1
| CW-0.4-1.2-20 | 80 | 2301 | 650 | 0.4 | 0.06796571 | 33.05 | 1800 | 0.5694761 | 316080 | 3.79 | 0 | 4.944 | 4.944 | 1617 | 1
| CW-0.8-1.2-20 | 80 | 2301 | 1450 | 0.8 | 0.06792993 | 33.44 | 1800 | 0.5694761 | 316080 | 3.79 | 0 | 4.944 | 4.944 | 1343 | 1
Note on Q1: ====== ID#AAAASR_VC8U Yazar (2020-07-05 18:02:42) Failure Type: 0:Not failed 1: Shear 2: Mix 3: Flexural
Note on A3: ====== ID#AAAASR_VC6k Yazar (2021-12-03 17:39:17) Almost every information about these two specimens was erroneous. Many corrections were applied
Note on B46: ====== ID#AAAASR_VC48 Yazar (2020-07-05 18:02:42) Hysteretic curve is missing
Note on B47: ====== ID#AAAASR_VC4A Yazar (2020-07-05 18:02:42) Hysteretic curve is missing
Note on B48: ====== ID#AAAASR_VC9Q Yazar (2020-07-05 18:02:42) Hysteretic curve is missing
Note on B72: ====== ID#AAAASR_VC3c Yazar (2020-07-05 18:02:42) 1% drift ratio criterion is not fulfilled.
Note on B86: ====== ID#AAAASR_VC60 Yazar (2020-07-05 18:02:42) Attempt for digitising this specimen was unsuccessful
Note on B92: ====== ID#AAAASR_VC3A Yazar (2020-07-05 18:02:42) Not proper for the research purposes because of varying axial load throughout the test
Note on B93: ====== ID#AAAASR_VC78 Yazar (2020-07-05 18:02:42) Not proper for the research purposes because of varying axial load throughout the test
Note on B126: ====== ID#AAAASR_VC3E Yazar (2020-07-05 18:02:42) %1 drift ratio criterion is not fulfilled.
Note on B127: ====== ID#AAAASR_VC4w Yazar (2020-07-05 18:02:42) %1 drift ratio criterion is not fulfilled.
Note on B128: ====== ID#AAAASR_VC7E Yazar (2020-07-05 18:02:42) %1 drift ratio criterion is not fulfilled.
Note on B129: ====== ID#AAAASR_VC9s Yazar (2020-07-05 18:02:42) %1 drift ratio criterion is not fulfilled.
Note on B130: ====== ID#AAAASR_VC6E Yazar (2020-07-05 18:02:42) %1 drift ratio criterion is not fulfilled.
Note on B131: ====== ID#AAAASR_VC6I Yazar (2020-07-05 18:02:42) %1 drift ratio criterion is not fulfilled.
Note on B132: ====== ID#AAAASR_VC5M Yazar (2020-07-05 18:02:42) %1 drift ratio criterion is not fulfilled.
Note on B141: ====== ID#AAAASR_VC6U Yazar (2020-07-05 18:02:42) %1 drift ratio criterion is not fulfilled.
Note on B157: ====== ID#AAAASR_VC4o Yazar (2020-07-05 18:02:42) %1 drift ratio criterion is not fulfilled.
Note on B158: ====== ID#AAAASR_VC7I Yazar (2020-07-05 18:02:42) %1 drift ratio criterion is not fulfilled.
Note on B159: ====== ID#AAAASR_VC34 Yazar (2020-07-05 18:02:42) Hysteretic curves for specimens NO.1 to NO.8 not available only the backbone curves are available.
Note on B161: ====== ID#AAAASR_VC4k Yazar (2020-07-05 18:02:42) drift ratio criterion is not fulfilled.
Note on B166: ====== ID#AAAASR_VC7Q Yazar (2020-07-05 18:02:42) Hysteretic curves for specimens NO.1 to NO.8 not available
Note on B170: ====== ID#AAAASR_VC5Y Yazar (2020-07-05 18:02:42) %1 Drift Ratio criterion is not fulfilled.
Note on B171: ====== ID#AAAASR_VC9A Yazar (2020-07-05 18:02:42) %1 Drift Ratio criterion is not fulfilled.
Note on B174: ====== ID#AAAASR_VC5c Yazar (2020-07-05 18:02:42) %1 drift ratio criterion is not fulfilled.
Note on B186: ====== ID#AAAASR_VC3w Yazar (2020-07-05 18:02:42) %1 drift ratio criterion is not fulfilled.
Note on B187: ====== ID#AAAASR_VC8Y Yazar (2020-07-05 18:02:42) %1 drift ratio criterion is not fulfilled.
Note on B189: ====== ID#AAAASR_VC74 Yazar (2020-07-05 18:02:42) %1 drift ratio criterion is not fulfilled.
Note on B191: ====== ID#AAAASR_VC4s Yazar (2020-07-05 18:02:42) %1 drift ratio criterion is not fulfilled.
Note on B198: ====== ID#AAAASR_VC8I Yazar (2020-07-05 18:02:42) %1 drift ratio criterion is not fulfilled.
Note on B239: ====== ID#AAAASR_VC7w Yazar (2020-07-05 18:02:42) The hysteretic curve is not appropriate for the research purposes
Note on B241: ====== ID#AAAASR_VC4U Yazar (2020-07-05 18:02:42) The hysteretic curve is not appropriate for the research purposes
Note on B252: ====== ID#AAAASR_VC7c Yazar (2020-07-05 18:02:42) NOT PROPER for 1% drift ratio studies but, PROPER for cumulative energy studies
Note on B253: ====== ID#AAAASR_VC7k Yazar (2020-07-05 18:02:42) NOT PROPER for 1% drift ratio studies but, PROPER for cumulative energy studies
Note on A260: ====== ID#AAAASR_VC8M Yazar (2021-12-03 17:39:17) Oh_HRI-W2, Oh_HRI-W5 & Oh_HRI-W7 specimens from Oh et al (2006) which had been entered the database are respectively identical to specimens Oh_WR-20, Oh_WR-10 & Oh_WR-0 from (Oh et al, 2002). Hence, they were identified as duplicate data and removed.
Note on B260: ====== ID#AAAASR_VC9g Yazar (2021-12-03 17:39:17) T wall
Note on B261: ====== ID#AAAASR_VC8s Yazar (2020-07-05 18:02:42) %1 drift ratio criterion is not fulfilled.
Note on B286: ====== ID#AAAASR_VC4I Yazar (2020-07-05 18:02:42) %1 drift ratio criterion is not fulfilled.
Note on B287: ====== ID#AAAASR_VC4g Yazar (2020-07-05 18:02:42) %1 drift ratio criterion is not fulfilled.
Note on B288: ====== ID#AAAASR_VC7g Yazar (2020-07-05 18:02:42) %1 drift ratio criterion is not fulfilled.
Note on B289: ====== ID#AAAASR_VC7o Yazar (2020-07-05 18:02:42) %1 drift ratio criterion is not fulfilled.
Note on B290: ====== ID#AAAASR_VC4c Yazar (2020-07-05 18:02:42) %1 drift ratio criterion is not fulfilled.
Note on B300: ====== ID#AAAASR_VC9E Yazar (2020-07-05 18:02:42) %1 drift ratio criterion is not fulfilled.
Note on B301: ====== ID#AAAASR_VC5s Yazar (2020-07-05 18:02:42) %1 drift ratio criterion is not fulfilled.
Note on B302: ====== ID#AAAASR_VC4M Yazar (2020-07-05 18:02:42) %1 drift ratio criterion is not fulfilled.
Note on B303: ====== ID#AAAASR_VC6o Yazar (2020-07-05 18:02:42) %1 drift ratio criterion is not fulfilled.
Note on B310: ====== ID#AAAASR_VC54 Yazar (2020-07-05 18:02:42) %1 drift ratio criterion is not fulfilled.
Note on B311: ====== ID#AAAASR_VC9Y Yazar (2020-07-05 18:02:42) %1 drift ratio criterion is not fulfilled.
Note on B312: ====== ID#AAAASR_VC58 Yazar (2020-07-05 18:02:42) %1 drift ratio criterion is not fulfilled.
Note on B314: ====== ID#AAAASR_VC4Y Yazar (2021-12-03 17:39:17) Specimens recognised with "H" are subjected to bilateral out of plane loading and probably should not be used in the current study where specimens subjected to uni-lateral loadings are of interest
Note on B315: ====== ID#AAAASR_VC6g Yazar (2021-12-03 17:39:17) Specimens recognised with "H" are subjected to bilateral out of plane loading and probably should not be used in the current study where specimens subjected to uni-lateral loadings are of interest
Note on B316: ====== ID#AAAASR_VC80 Yazar (2021-12-03 17:39:17) Specimens recognised with "H" are subjected to bilateral out of plane loading and probably should not be used in the current study where specimens subjected to uni-lateral loadings are of interest
Note on B317: ====== ID#AAAASR_VC5Q Yazar (2021-12-03 17:39:17) Specimens recognised with "H" are subjected to bilateral out of plane loading and probably should not be used in the current study where specimens subjected to uni-lateral loadings are of interest
Note on B318: ====== ID#AAAASR_VC64 Yazar (2020-07-05 18:02:42) Specimens T2-S1 and T2-S2 (at the bottom of the inventory) differed in terms of anchorage conditions of horizontal web reinforcement: Specimen T2-S1 had U-cap hooks at the ends of the horizontal web bars, while specimen T2-S2, as well as all other specimens, had 180° hooks at the end of the horizontal bars. So, T2-S1 specimen is not used.
Note on B336: ====== ID#AAAASR_VC7M Yazar (2020-07-05 18:02:42) Yazar Hysteretic curve only available for the push side (identified as not appropriate for the project purposes)
Note on A353: ====== ID#AAAASR_VC9k Yazar (2021-12-03 17:39:17) Not appropriate for equivalent viscous damping studies as there is no cycle with a maximum lateral drift close to 1% drift ratio
Note on B368: ====== ID#AAAASR_VC8c Yazar (2020-07-05 18:02:42) %1 Drift Ratio criterion is not fulfilled.
Note on B373: ====== ID#AAAASR_VC5A Yazar (2020-07-05 18:02:42) %1 Drift Ratio criterion is not fulfilled.
Note on B374: ====== ID#AAAASR_VC8Q Yazar (2020-07-05 18:02:42) %1 Drift Ratio criterion is not fulfilled.
Note on B375: ====== ID#AAAASR_VC8w Yazar (2020-07-05 18:02:42) %1 Drift Ratio criterion is not fulfilled.
Note on B376: ====== ID#AAAASR_VC40 Yazar (2020-07-05 18:02:42) %1 Drift Ratio criterion is not fulfilled.
Note on B377: ====== ID#AAAASR_VC8A Yazar (2020-07-05 18:02:42) Hysteretic curve not available
Note on B378: ====== ID#AAAASR_VC3I Yazar (2020-07-05 18:02:42) 1% Drift Ratio'ya ulaşmamıştır.
Note on B379: ====== ID#AAAASR_VC6c Yazar (2020-07-05 18:02:42) %1 Drift Ratio criterion is not fulfilled.
Note on B380: ====== ID#AAAASR_VC30 Yazar (2020-07-05 18:02:42) Hysteretic curve not available
Note on B381: ====== ID#AAAASR_VC6w Yazar (2020-07-05 18:02:42) %1 Drift Ratio criterion is not fulfilled.
Note on B382: ====== ID#AAAASR_VC4E Yazar (2020-07-05 18:02:42) Hysteretic curve not available
Note on A383: ====== ID#AAAASR_VC9I Yazar (2020-07-05 18:02:42) Girilen Uç bölgesi boyutları yanlış
Note on B386: ====== ID#AAAASR_VC7s Yazar (2020-07-05 18:02:42) %1 Drift Ratio criterion is not fulfilled.
Note on B387: ====== ID#AAAASR_VC68 Yazar (2020-07-05 18:02:42) %1 Drift Ratio criterion is not fulfilled.
Note on B388: ====== ID#AAAASR_VC70 Yazar (2020-07-05 18:02:42) %1 Drift Ratio criterion is not fulfilled.
Note on B389: ====== ID#AAAASR_VC6Q Yazar (2020-07-05 18:02:42) %1 Drift Ratio criterion is not fulfilled.
Note on B390: ====== ID#AAAASR_VC7A Yazar (2020-07-05 18:02:42) %1 Drift Ratio criterion is not fulfilled.
Note on B391: ====== ID#AAAASR_VC7Y Yazar (2020-07-05 18:02:42) %1 Drift Ratio criterion is not fulfilled.
Note on B392: ====== ID#AAAASR_VC6Y Yazar (2020-07-05 18:02:42) 1% Drift Ratio'ya ulaşamamıştır.
Note on B393: ====== ID#AAAASR_VC5E Yazar (2020-07-05 18:02:42) %1 Drift Ratio criterion is not fulfilled.
Note on B394: ====== ID#AAAASR_VC3Y Yazar (2020-07-05 18:02:42) 1% Drift Ratio'ya ulaşamamıştır.
Note on B395: ====== ID#AAAASR_VC6M Yazar (2020-07-05 18:02:42) %1 Drift Ratio criterion is not fulfilled.
Note on A396: ====== ID#AAAASR_VC5o Yazar (2020-07-05 18:02:42) Specimens W-60-C and W-40-C that were stopped because the limits of the setup were reached.
Note on B396: ====== ID#AAAASR_VC5U Yazar (2020-07-05 18:02:42) This specimen did not fail: specimens W-60-C and W-40-C that were stopped because the limits of the setup were reached. In
Note on B397: ====== ID#AAAASR_VC3s Yazar (2020-07-05 18:02:42) This specimen did not fail: specimens W-60-C and W-40-C that were stopped because the limits of the setup were reached. In
Note on A398: ====== ID#AAAASR_VC6s Yazar (2020-07-05 18:02:42) Data from University of Patras incompatible with the data from the paper. No other reference was found for controlling purposes
Note on A404: ====== ID#AAAASR_VC3U Yazar (2020-07-05 18:02:42) Hysteretic curves are not proper for the project purposes.
Note on A423: ====== ID#AAAASR_VC50 Yazar (2020-07-05 18:02:42) Axial Load varies throughout the test.
Note on B434: ====== ID#AAAASR_VC3o Yazar (2021-12-03 17:39:17) Digitisation was not successful
Note on B435: ====== ID#AAAASR_VC3Q Yazar (2021-12-03 17:39:17) Digitisation was not successful
Note on B436: ====== ID#AAAASR_VC6A Yazar (2021-12-03 17:39:17) Digitisation was not successful
Note on B437: ====== ID#AAAASR_VC4Q Yazar (2021-12-03 17:39:17) Digitisation was not successful
Note on B438: ====== ID#AAAASR_VC9M Yazar (2021-12-03 17:39:17) Digitisation was not successful
Note on B439: ====== ID#AAAASR_VC38 Yazar (2021-12-03 17:39:17) Digitisation was not successful
Note on B440: ====== ID#AAAASR_VC44 Yazar (2021-12-03 17:39:17) Digitisation was not successful
Note on B441: ====== ID#AAAASR_VC3g Yazar (2021-12-03 17:39:17) Digitisation was not successful
Note on B442: ====== ID#AAAASR_VC5w Yazar (2021-12-03 17:39:17) Digitisation was not successful
Note on B443: ====== ID#AAAASR_VC88 Yazar (2020-07-05 18:02:42) Two 10 & 7 storey frames with shear walls were tested. Not appropriate for the project purposes
Note on A445: ====== ID#AAAASR_VC8k Yazar (2020-07-05 18:02:42) Asymmetric specimen with asymmetric loading protocol.
Note on B447: ====== ID#AAAASR_VC3M Yazar (2020-07-05 18:02:42) %1 Drift Ratio criterion is not fulfilled.
Note on B448: ====== ID#AAAASR_VC5I Yazar (2020-07-05 18:02:42) %1 Drift Ratio criterion is not fulfilled.
Note on B450: ====== ID#AAAASR_VC7U Yazar (2020-07-05 18:02:42) Specimens T2-S1 and T2-S2 differed in terms of anchorage conditions of horizontal web reinforcement: Specimen T2-S1 had U-cap hooks at the ends of the horizontal web bars, while specimen T2-S2, as well as all other specimens, had 180° hooks at the end of the horizontal bars
Note on B451: ====== ID#AAAASR_VC8E Yazar (2020-07-05 18:02:42) %1 drift ratio criterion is not fulfilled.
Note on B452: ====== ID#AAAASR_VC84 Yazar (2020-07-05 18:02:42) %1 drift ratio criterion is not fulfilled.
Note on B453: ====== ID#AAAASR_VC3k Yazar (2020-07-05 18:02:42) %1 drift ratio criterion is not fulfilled.
Note on B454: ====== ID#AAAASR_VC8g Yazar (2020-07-05 18:02:42) Yazar: %1 drift ratio criterion is not fulfilled.
Note on B455: ====== ID#AAAASR_VC5g Yazar (2020-07-05 18:02:42) Digitisation was not possible as two hysteretic curves have been drawn in one figure (on top of eachother)
Note on B456: ====== ID#AAAASR_VC28 Yazar (2020-07-05 18:02:42) Digitisation was not possible as two hysteretic curves have been drawn in one figure (on top of eachother)
Note on B457: ====== ID#AAAASR_VC9U Yazar (2020-07-05 18:02:42) Hysteretic curve not available
Note on B458: ====== ID#AAAASR_VC9c Yazar (2020-07-05 18:02:42) Hysteretic curve and backbone curve not available
Note on B459: ====== ID#AAAASR_VC5k Yazar (2020-07-05 18:02:42) Hysteretic curve and backbone curve not available
Note on B460: ====== ID#AAAASR_VC8o Yazar (2020-07-05 18:02:42) Hysteretic curves for specimens W48M6, W48M4, W72M8, W96M8 not available
Note on B461: ====== ID#AAAASR_VC9o Yazar (2020-07-05 18:02:42) Hysteretic curves for specimens W48M6, W48M4, W72M8, W96M8 not available